## Sheet1
20004.453 | 0.40362 | -0.0011
15829.126 | 0.4139 | 0.01265
12516.703 | 0.42491 | 0.0224
9909.4424 | 0.43504 | 0.02998
7835.48 | 0.44401 | 0.03678
6217.2461 | 0.45336 | 0.04147
4905.291 | 0.46137 | 0.04482
3881.2737 | 0.47004 | 0.04757
3070.9827 | 0.47824 | 0.05102
2430.7778 | 0.48706 | 0.0539
1923.1537 | 0.4962 | 0.05619
1522.4358 | 0.50369 | 0.05656
1203.8446 | 0.5144 | 0.05925
952.86591 | 0.51988 | 0.06063
754.27557 | 0.53203 | 0.06305
596.71857 | 0.53986 | 0.06558
471.96338 | 0.55007 | 0.06816
373.20856 | 0.55929 | 0.07078
295.47278 | 0.56879 | 0.0749
233.87738 | 0.58028 | 0.0782
185.05922 | 0.58923 | 0.08399
146.35823 | 0.60073 | 0.08887
115.77804 | 0.61275 | 0.09431
91.6721 | 0.62507 | 0.09947
72.51701 | 0.63832 | 0.10747
57.36816 | 0.65211 | 0.11777
45.3629 | 0.66895 | 0.12817
35.93134 | 0.6841 | 0.14058
28.40909 | 0.70678 | 0.15497
22.48202 | 0.73047 | 0.17274
17.79613 | 0.75952 | 0.1879
14.06813 | 0.79564 | 0.20474
11.1448 | 0.8355 | 0.21183
8.81772 | 0.87866 | 0.21568
6.97545 | 0.91963 | 0.21249
5.5173 | 0.9638 | 0.20477
4.36941 | 0.9984 | 0.18878
3.45686 | 1.03209 | 0.17016
2.73547 | 1.05663 | 0.15343
2.16054 | 1.07565 | 0.13497
1.70952 | 1.09181 | 0.11839
1.35352 | 1.10405 | 0.10503
1.07079 | 1.11367 | 0.0951
0.84734 | 1.1199 | 0.08709
0.67072 | 1.1272 | 0.0813
0.53067 | 1.13435 | 0.07958
0.41976 | 1.14163 | 0.08136
0.33183 | 1.14634 | 0.08496
0.26261 | 1.1529 | 0.09013
0.20791 | 1.16122 | 0.09737
0.16452 | 1.1724 | 0.10908
0.13007 | 1.18341 | 0.12586
0.10309 | 1.19382 | 0.14342
0.08153 | 1.20913 | 0.16226
0.06443 | 1.23115 | 0.18593
0.05102 | 1.26013 | 0.21548
0.04042 | 1.28642 | 0.25161
0.03192 | 1.31412 | 0.28533
0.02528 | 1.35126 | 0.31481
0.01999 | 1.405 | 0.34857