## Sheet1
20004.453 | 0.40375 | -0.0004
15829.126 | 0.414 | 0.01279
12516.703 | 0.42408 | 0.02112
9909.4424 | 0.43394 | 0.03037
7835.48 | 0.44357 | 0.03661
6217.2461 | 0.45201 | 0.04071
4905.291 | 0.46077 | 0.04571
3881.2737 | 0.46873 | 0.0479
3070.9827 | 0.4768 | 0.05051
2430.7778 | 0.48706 | 0.05337
1923.1537 | 0.49566 | 0.05513
1522.4358 | 0.50326 | 0.05718
1203.8446 | 0.51137 | 0.05947
952.86591 | 0.52006 | 0.0597
754.27557 | 0.52869 | 0.06417
596.71857 | 0.53884 | 0.06609
471.96338 | 0.54872 | 0.06907
373.20856 | 0.55791 | 0.07335
295.47278 | 0.56813 | 0.07524
233.87738 | 0.57862 | 0.08013
185.05922 | 0.58999 | 0.08434
146.35823 | 0.6012 | 0.08828
115.77804 | 0.61271 | 0.09332
91.6721 | 0.62492 | 0.10185
72.51701 | 0.63732 | 0.10883
57.36816 | 0.65152 | 0.1177
45.3629 | 0.66725 | 0.12866
35.93134 | 0.68456 | 0.14024
28.40909 | 0.70563 | 0.15608
22.48202 | 0.72861 | 0.17273
17.79613 | 0.75922 | 0.18687
14.06813 | 0.79445 | 0.20277
11.1448 | 0.83462 | 0.21117
8.81772 | 0.87726 | 0.21558
6.97545 | 0.91972 | 0.20971
5.5173 | 0.96107 | 0.20569
4.36941 | 0.99744 | 0.1858
3.45686 | 1.03047 | 0.16998
2.73547 | 1.05488 | 0.15204
2.16054 | 1.07426 | 0.1337
1.70952 | 1.08997 | 0.11808
1.35352 | 1.10177 | 0.10436
1.07079 | 1.11046 | 0.09429
0.84734 | 1.11799 | 0.08589
0.67072 | 1.12499 | 0.08154
0.53067 | 1.13221 | 0.07905
0.41976 | 1.13798 | 0.08096
0.33183 | 1.1436 | 0.0846
0.26261 | 1.15035 | 0.08897
0.20791 | 1.15936 | 0.09684
0.16452 | 1.16981 | 0.10923
0.13007 | 1.17932 | 0.1261
0.10309 | 1.19039 | 0.14231
0.08153 | 1.2077 | 0.1606
0.06443 | 1.2307 | 0.18533
0.05102 | 1.25723 | 0.21705
0.04042 | 1.28156 | 0.25172
0.03192 | 1.30995 | 0.28149
0.02528 | 1.35176 | 0.31087
0.01999 | 1.40439 | 0.34854