## Sheet1
20004.453 | 0.40453 | -0.00167
15829.126 | 0.41297 | 0.0109
12516.703 | 0.42413 | 0.02236
9909.4424 | 0.43185 | 0.02928
7835.48 | 0.44405 | 0.03549
6217.2461 | 0.4522 | 0.04197
4905.291 | 0.45874 | 0.04425
3881.2737 | 0.47033 | 0.04682
3070.9827 | 0.47774 | 0.04987
2430.7778 | 0.48641 | 0.05187
1923.1537 | 0.49463 | 0.05505
1522.4358 | 0.50345 | 0.05776
1203.8446 | 0.51242 | 0.05929
952.86591 | 0.52019 | 0.06185
754.27557 | 0.52916 | 0.06435
596.71857 | 0.53904 | 0.06539
471.96338 | 0.54691 | 0.06866
373.20856 | 0.55573 | 0.0708
295.47278 | 0.56726 | 0.07444
233.87738 | 0.57867 | 0.07931
185.05922 | 0.58994 | 0.08224
146.35823 | 0.60052 | 0.08987
115.77804 | 0.61117 | 0.09455
91.6721 | 0.62366 | 0.10098
72.51701 | 0.63608 | 0.10964
57.36816 | 0.65083 | 0.11615
45.3629 | 0.66686 | 0.12826
35.93134 | 0.68341 | 0.13989
28.40909 | 0.70377 | 0.15512
22.48202 | 0.72741 | 0.17176
17.79613 | 0.75771 | 0.18712
14.06813 | 0.7918 | 0.20072
11.1448 | 0.83115 | 0.20949
8.81772 | 0.87606 | 0.21628
6.97545 | 0.92 | 0.21021
5.5173 | 0.95691 | 0.20345
4.36941 | 0.99723 | 0.18564
3.45686 | 1.02885 | 0.17093
2.73547 | 1.05253 | 0.15093
2.16054 | 1.07337 | 0.13263
1.70952 | 1.08829 | 0.11707
1.35352 | 1.09956 | 0.10374
1.07079 | 1.10827 | 0.09333
0.84734 | 1.11662 | 0.08565
0.67072 | 1.12431 | 0.081
0.53067 | 1.13006 | 0.08025
0.41976 | 1.13554 | 0.08094
0.33183 | 1.14206 | 0.08293
0.26261 | 1.14986 | 0.08827
0.20791 | 1.15863 | 0.09806
0.16452 | 1.16683 | 0.1112
0.13007 | 1.17597 | 0.12464
0.10309 | 1.1899 | 0.1403
0.08153 | 1.20876 | 0.16169
0.06443 | 1.23105 | 0.18941
0.05102 | 1.25091 | 0.22064
0.04042 | 1.27419 | 0.24803
0.03192 | 1.30992 | 0.27427
0.02528 | 1.35499 | 0.31014
0.01999 | 1.40139 | 0.35569