## Sheet1
20004.453 | 0.50239 | -0.01035
15829.126 | 0.51086 | 0.00467
12516.703 | 0.51836 | 0.01582
9909.4424 | 0.52718 | 0.02406
7835.48 | 0.53571 | 0.03132
6217.2461 | 0.54334 | 0.03878
4905.291 | 0.55285 | 0.04348
3881.2737 | 0.56073 | 0.0489
3070.9827 | 0.56803 | 0.05315
2430.7778 | 0.57804 | 0.0574
1923.1537 | 0.58625 | 0.06354
1522.4358 | 0.59653 | 0.06431
1203.8446 | 0.60572 | 0.06886
952.86591 | 0.61814 | 0.07298
754.27557 | 0.62881 | 0.07625
596.71857 | 0.64113 | 0.08091
471.96338 | 0.65275 | 0.08583
373.20856 | 0.66527 | 0.08797
295.47278 | 0.6778 | 0.093
233.87738 | 0.69123 | 0.0973
185.05922 | 0.70544 | 0.10219
146.35823 | 0.72002 | 0.10588
115.77804 | 0.7327 | 0.11322
91.6721 | 0.75021 | 0.11976
72.51701 | 0.76525 | 0.12769
57.36816 | 0.78236 | 0.13705
45.3629 | 0.80073 | 0.14677
35.93134 | 0.8207 | 0.15952
28.40909 | 0.84407 | 0.17457
22.48202 | 0.87383 | 0.19079
17.79613 | 0.90706 | 0.20541
14.06813 | 0.94601 | 0.21635
11.1448 | 0.99048 | 0.22462
8.81772 | 1.03551 | 0.22672
6.97545 | 1.07944 | 0.22246
5.5173 | 1.12086 | 0.20755
4.36941 | 1.15647 | 0.19295
3.45686 | 1.18982 | 0.17171
2.73547 | 1.21598 | 0.15357
2.16054 | 1.23493 | 0.13468
1.70952 | 1.24935 | 0.11673
1.35352 | 1.26044 | 0.10332
1.07079 | 1.26849 | 0.09138
0.84734 | 1.27579 | 0.08354
0.67072 | 1.28209 | 0.07723
0.53067 | 1.28793 | 0.07417
0.41976 | 1.29486 | 0.07453
0.33183 | 1.3004 | 0.07919
0.26261 | 1.30449 | 0.08532
0.20791 | 1.30932 | 0.09299
0.16452 | 1.31629 | 0.10223
0.13007 | 1.32622 | 0.11505
0.10309 | 1.3377 | 0.13253
0.08153 | 1.35137 | 0.15169
0.06443 | 1.37092 | 0.17528
0.05102 | 1.40108 | 0.201
0.04042 | 1.43358 | 0.24143
0.03192 | 1.46181 | 0.28948
0.02528 | 1.48736 | 0.33168
0.01999 | 1.5218 | 0.36561