## Sheet1
20004.453 | 0.49797 | -0.01029
15829.126 | 0.50854 | 0.00449
12516.703 | 0.51842 | 0.01465
9909.4424 | 0.52561 | 0.02559
7835.48 | 0.53371 | 0.0331
6217.2461 | 0.54255 | 0.03714
4905.291 | 0.54947 | 0.04369
3881.2737 | 0.55993 | 0.04864
3070.9827 | 0.56736 | 0.05456
2430.7778 | 0.5769 | 0.05822
1923.1537 | 0.58562 | 0.0638
1522.4358 | 0.59561 | 0.06655
1203.8446 | 0.60637 | 0.06988
952.86591 | 0.61726 | 0.07456
754.27557 | 0.62921 | 0.0781
596.71857 | 0.64029 | 0.08131
471.96338 | 0.65263 | 0.08528
373.20856 | 0.66796 | 0.08754
295.47278 | 0.67987 | 0.0937
233.87738 | 0.69446 | 0.09717
185.05922 | 0.7074 | 0.10327
146.35823 | 0.72055 | 0.10898
115.77804 | 0.7361 | 0.11218
91.6721 | 0.75216 | 0.12056
72.51701 | 0.76649 | 0.12923
57.36816 | 0.78583 | 0.1328
45.3629 | 0.80356 | 0.14364
35.93134 | 0.82632 | 0.15898
28.40909 | 0.84706 | 0.16984
22.48202 | 0.874 | 0.18553
17.79613 | 0.91108 | 0.20124
14.06813 | 0.95283 | 0.19935
11.1448 | 0.98544 | 0.21488
8.81772 | 1.0306 | 0.19536
6.97545 | 1.08378 | 0.19203
5.5173 | 1.1064 | 0.19617
4.36941 | 1.12055 | 0.17223
3.45686 | 1.14355 | 0.12993
2.73547 | 1.1838 | 0.09742
2.16054 | 1.22598 | 0.0906
1.70952 | 1.24673 | 0.1097
1.35352 | 1.23419 | 0.13226
1.07079 | 1.19688 | 0.13401
0.84734 | 1.15545 | 0.10323
0.67072 | 1.13568 | 0.0506
0.53067 | 1.15691 | -0.01717
0.41976 | 1.2248 | -0.05864
0.33183 | 1.31343 | -0.04291
0.26261 | 1.37944 | 0.03612
0.20791 | 1.38276 | 0.15177
0.16452 | 1.31091 | 0.25869
0.13007 | 1.18241 | 0.30633
0.10309 | 1.04543 | 0.26576
0.08153 | 0.96257 | 0.1396
0.06443 | 0.97557 | -0.00231
0.05102 | 1.12263 | -0.14061
0.04042 | 1.36258 | -0.16031
0.03192 | 1.5898 | -0.02765
0.02528 | 1.68345 | 0.20822
0.01999 | 1.64489 | 0.44441