## Sheet1
20004.453 | 0.47045 | -0.02086
15829.126 | 0.47698 | -0.00746
12516.703 | 0.48375 | 0.00531
9909.4424 | 0.49037 | 0.01583
7835.48 | 0.49786 | 0.02385
6217.2461 | 0.50489 | 0.03071
4905.291 | 0.51297 | 0.03718
3881.2737 | 0.52085 | 0.0422
3070.9827 | 0.52821 | 0.04831
2430.7778 | 0.53773 | 0.05115
1923.1537 | 0.54562 | 0.05542
1522.4358 | 0.55521 | 0.05978
1203.8446 | 0.56343 | 0.06312
952.86591 | 0.57495 | 0.06766
754.27557 | 0.5845 | 0.07097
596.71857 | 0.59483 | 0.07338
471.96338 | 0.60807 | 0.07735
373.20856 | 0.61837 | 0.08248
295.47278 | 0.62853 | 0.08494
233.87738 | 0.64164 | 0.08972
185.05922 | 0.65456 | 0.09428
146.35823 | 0.66756 | 0.09922
115.77804 | 0.68357 | 0.10577
91.6721 | 0.69815 | 0.11235
72.51701 | 0.71406 | 0.12107
57.36816 | 0.73362 | 0.13006
45.3629 | 0.75543 | 0.13741
35.93134 | 0.78104 | 0.14511
28.40909 | 0.80886 | 0.14899
22.48202 | 0.83746 | 0.14885
17.79613 | 0.86813 | 0.14485
14.06813 | 0.89395 | 0.13717
11.1448 | 0.91924 | 0.1258
8.81772 | 0.93791 | 0.11284
6.97545 | 0.95551 | 0.09997
5.5173 | 0.96845 | 0.08517
4.36941 | 0.97913 | 0.07817
3.45686 | 0.98456 | 0.07004
2.73547 | 0.98885 | 0.06127
2.16054 | 0.99396 | 0.05318
1.70952 | 0.99996 | 0.04665
1.35352 | 1.00853 | 0.04367
1.07079 | 1.0163 | 0.04552
0.84734 | 1.02048 | 0.05206
0.67072 | 1.0216 | 0.059
0.53067 | 1.01759 | 0.06396
0.41976 | 1.01441 | 0.06439
0.33183 | 1.01609 | 0.06108
0.26261 | 1.02523 | 0.05883
0.20791 | 1.04134 | 0.06161
0.16452 | 1.06321 | 0.07232
0.13007 | 1.08529 | 0.09579
0.10309 | 1.10099 | 0.12997
0.08153 | 1.10484 | 0.16754
0.06443 | 1.10455 | 0.19991
0.05102 | 1.10006 | 0.2185
0.04042 | 1.11011 | 0.22908
0.03192 | 1.13721 | 0.24103
0.02528 | 1.17826 | 0.25798
0.01999 | 1.23648 | 0.28346