## Sheet1
20004.453 | 0.47543 | -0.02053
15829.126 | 0.4822 | -0.00602
12516.703 | 0.48821 | 0.0071
9909.4424 | 0.49684 | 0.01636
7835.48 | 0.50474 | 0.02408
6217.2461 | 0.50897 | 0.03085
4905.291 | 0.51698 | 0.03579
3881.2737 | 0.52353 | 0.04347
3070.9827 | 0.53359 | 0.04677
2430.7778 | 0.54258 | 0.05213
1923.1537 | 0.5506 | 0.05723
1522.4358 | 0.5592 | 0.06098
1203.8446 | 0.56901 | 0.06597
952.86591 | 0.57975 | 0.06843
754.27557 | 0.59086 | 0.07172
596.71857 | 0.60094 | 0.07411
471.96338 | 0.61234 | 0.07933
373.20856 | 0.62375 | 0.08317
295.47278 | 0.6353 | 0.08604
233.87738 | 0.64701 | 0.08898
185.05922 | 0.66044 | 0.09376
146.35823 | 0.67487 | 0.10056
115.77804 | 0.68828 | 0.10603
91.6721 | 0.70473 | 0.11423
72.51701 | 0.72054 | 0.12043
57.36816 | 0.74112 | 0.13061
45.3629 | 0.76239 | 0.13964
35.93134 | 0.78713 | 0.14569
28.40909 | 0.81465 | 0.15107
22.48202 | 0.84593 | 0.15194
17.79613 | 0.87424 | 0.14732
14.06813 | 0.90291 | 0.13873
11.1448 | 0.92657 | 0.12731
8.81772 | 0.94765 | 0.11323
6.97545 | 0.96227 | 0.10132
5.5173 | 0.97655 | 0.08871
4.36941 | 0.98531 | 0.07749
3.45686 | 0.99334 | 0.06559
2.73547 | 0.99922 | 0.06056
2.16054 | 1.00551 | 0.05452
1.70952 | 1.00996 | 0.05043
1.35352 | 1.01293 | 0.04798
1.07079 | 1.0181 | 0.04615
0.84734 | 1.02083 | 0.04623
0.67072 | 1.02521 | 0.04824
0.53067 | 1.02845 | 0.0506
0.41976 | 1.03282 | 0.05395
0.33183 | 1.03813 | 0.05945
0.26261 | 1.04326 | 0.06726
0.20791 | 1.04875 | 0.07637
0.16452 | 1.05668 | 0.08628
0.13007 | 1.06676 | 0.09967
0.10309 | 1.07901 | 0.11799
0.08153 | 1.08935 | 0.14015
0.06443 | 1.10233 | 0.16465
0.05102 | 1.11667 | 0.18485
0.04042 | 1.13943 | 0.21066
0.03192 | 1.16754 | 0.24327
0.02528 | 1.19684 | 0.27811
0.01999 | 1.23356 | 0.31152