## Sheet1
20004.453 | 0.48043 | -0.02184
15829.126 | 0.48755 | -0.00632
12516.703 | 0.49366 | 0.00653
9909.4424 | 0.50065 | 0.01628
7835.48 | 0.50794 | 0.02509
6217.2461 | 0.51487 | 0.03185
4905.291 | 0.5218 | 0.03796
3881.2737 | 0.52801 | 0.04208
3070.9827 | 0.53774 | 0.0493
2430.7778 | 0.54588 | 0.05104
1923.1537 | 0.55594 | 0.05632
1522.4358 | 0.56427 | 0.061
1203.8446 | 0.5721 | 0.06469
952.86591 | 0.58385 | 0.06866
754.27557 | 0.59549 | 0.07133
596.71857 | 0.60552 | 0.07458
471.96338 | 0.61634 | 0.07896
373.20856 | 0.62898 | 0.08231
295.47278 | 0.64064 | 0.08568
233.87738 | 0.65286 | 0.09039
185.05922 | 0.66692 | 0.09535
146.35823 | 0.67906 | 0.09957
115.77804 | 0.69348 | 0.10698
91.6721 | 0.70804 | 0.11291
72.51701 | 0.72512 | 0.12161
57.36816 | 0.745 | 0.13013
45.3629 | 0.76698 | 0.13697
35.93134 | 0.79118 | 0.14416
28.40909 | 0.82055 | 0.14987
22.48202 | 0.8477 | 0.15003
17.79613 | 0.87779 | 0.14628
14.06813 | 0.90557 | 0.13856
11.1448 | 0.93023 | 0.12635
8.81772 | 0.95066 | 0.11311
6.97545 | 0.9669 | 0.09958
5.5173 | 0.97748 | 0.08533
4.36941 | 0.98904 | 0.0764
3.45686 | 0.99632 | 0.06725
2.73547 | 1.00128 | 0.06093
2.16054 | 1.00767 | 0.05245
1.70952 | 1.01221 | 0.04955
1.35352 | 1.0159 | 0.04788
1.07079 | 1.01971 | 0.04597
0.84734 | 1.02443 | 0.04602
0.67072 | 1.02774 | 0.04761
0.53067 | 1.03186 | 0.05055
0.41976 | 1.03511 | 0.05493
0.33183 | 1.04001 | 0.06001
0.26261 | 1.04563 | 0.06632
0.20791 | 1.05215 | 0.07578
0.16452 | 1.05909 | 0.0876
0.13007 | 1.06701 | 0.10053
0.10309 | 1.0786 | 0.11469
0.08153 | 1.09448 | 0.13396
0.06443 | 1.11134 | 0.16032
0.05102 | 1.1256 | 0.1898
0.04042 | 1.14136 | 0.217
0.03192 | 1.1661 | 0.24468
0.02528 | 1.19959 | 0.27788
0.01999 | 1.23627 | 0.31693