## Sheet1
20004.453 | 0.45063 | -0.02275
15829.126 | 0.45818 | -0.00805
12516.703 | 0.46543 | 0.00434
9909.4424 | 0.47202 | 0.01754
7835.48 | 0.48042 | 0.02513
6217.2461 | 0.48664 | 0.03079
4905.291 | 0.49306 | 0.03914
3881.2737 | 0.50116 | 0.04365
3070.9827 | 0.50952 | 0.04785
2430.7778 | 0.51924 | 0.05303
1923.1537 | 0.52826 | 0.05782
1522.4358 | 0.53705 | 0.05967
1203.8446 | 0.54627 | 0.06479
952.86591 | 0.55584 | 0.06684
754.27557 | 0.56633 | 0.07223
596.71857 | 0.57856 | 0.07407
471.96338 | 0.58706 | 0.07986
373.20856 | 0.60172 | 0.08284
295.47278 | 0.61377 | 0.08636
233.87738 | 0.62508 | 0.09107
185.05922 | 0.63784 | 0.09341
146.35823 | 0.65105 | 0.10181
115.77804 | 0.66699 | 0.10777
91.6721 | 0.68196 | 0.11368
72.51701 | 0.69901 | 0.12237
57.36816 | 0.71827 | 0.13038
45.3629 | 0.73915 | 0.13817
35.93134 | 0.7653 | 0.14424
28.40909 | 0.79268 | 0.14881
22.48202 | 0.8232 | 0.14873
17.79613 | 0.85142 | 0.14463
14.06813 | 0.88082 | 0.13728
11.1448 | 0.90225 | 0.12407
8.81772 | 0.92201 | 0.11135
6.97545 | 0.93826 | 0.0992
5.5173 | 0.95079 | 0.08483
4.36941 | 0.95951 | 0.07528
3.45686 | 0.96627 | 0.06602
2.73547 | 0.97387 | 0.0578
2.16054 | 0.97885 | 0.05341
1.70952 | 0.9817 | 0.04972
1.35352 | 0.98705 | 0.04662
1.07079 | 0.99089 | 0.04573
0.84734 | 0.99469 | 0.04614
0.67072 | 0.99796 | 0.04789
0.53067 | 1.00224 | 0.04976
0.41976 | 1.00661 | 0.05372
0.33183 | 1.01132 | 0.0597
0.26261 | 1.01655 | 0.06733
0.20791 | 1.02223 | 0.07572
0.16452 | 1.03087 | 0.08593
0.13007 | 1.04153 | 0.10045
0.10309 | 1.05193 | 0.1191
0.08153 | 1.06112 | 0.1396
0.06443 | 1.07308 | 0.16175
0.05102 | 1.0908 | 0.18214
0.04042 | 1.11466 | 0.20974
0.03192 | 1.14048 | 0.24277
0.02528 | 1.16898 | 0.27448
0.01999 | 1.20995 | 0.30807