## Sheet1
20004.453 | 0.40114 | -0.00317
15829.126 | 0.41133 | 0.01135
12516.703 | 0.42092 | 0.02231
9909.4424 | 0.43191 | 0.02808
7835.48 | 0.44003 | 0.03546
6217.2461 | 0.4487 | 0.03862
4905.291 | 0.45799 | 0.0441
3881.2737 | 0.46577 | 0.04573
3070.9827 | 0.47488 | 0.04988
2430.7778 | 0.48219 | 0.05162
1923.1537 | 0.49113 | 0.05463
1522.4358 | 0.50015 | 0.05513
1203.8446 | 0.50911 | 0.05756
952.86591 | 0.51704 | 0.06062
754.27557 | 0.52656 | 0.06402
596.71857 | 0.5347 | 0.06627
471.96338 | 0.54442 | 0.0687
373.20856 | 0.55472 | 0.07252
295.47278 | 0.56355 | 0.07559
233.87738 | 0.57467 | 0.07924
185.05922 | 0.58568 | 0.08325
146.35823 | 0.59615 | 0.08731
115.77804 | 0.60966 | 0.09419
91.6721 | 0.61961 | 0.10068
72.51701 | 0.63301 | 0.10845
57.36816 | 0.64726 | 0.11682
45.3629 | 0.66267 | 0.1279
35.93134 | 0.67962 | 0.13973
28.40909 | 0.70067 | 0.15697
22.48202 | 0.72547 | 0.17042
17.79613 | 0.75484 | 0.18529
14.06813 | 0.78881 | 0.19842
11.1448 | 0.82832 | 0.208
8.81772 | 0.8708 | 0.21145
6.97545 | 0.91483 | 0.20541
5.5173 | 0.95199 | 0.1982
4.36941 | 0.98977 | 0.182
3.45686 | 1.01982 | 0.1663
2.73547 | 1.04323 | 0.1475
2.16054 | 1.06306 | 0.12869
1.70952 | 1.07856 | 0.11496
1.35352 | 1.09006 | 0.10177
1.07079 | 1.09776 | 0.0931
0.84734 | 1.1056 | 0.08501
0.67072 | 1.11262 | 0.08027
0.53067 | 1.11855 | 0.07962
0.41976 | 1.12424 | 0.08026
0.33183 | 1.13044 | 0.08302
0.26261 | 1.13892 | 0.08891
0.20791 | 1.14866 | 0.09941
0.16452 | 1.15723 | 0.11366
0.13007 | 1.16585 | 0.12828
0.10309 | 1.17878 | 0.1428
0.08153 | 1.19792 | 0.16222
0.06443 | 1.21945 | 0.18785
0.05102 | 1.24035 | 0.21762
0.04042 | 1.26477 | 0.24543
0.03192 | 1.30425 | 0.2748
0.02528 | 1.35077 | 0.31468
0.01999 | 1.39811 | 0.3636