## Sheet1
20004.453 | 0.4003 | -0.00325
15829.126 | 0.41191 | 0.01096
12516.703 | 0.42135 | 0.02015
9909.4424 | 0.43021 | 0.02892
7835.48 | 0.43937 | 0.03604
6217.2461 | 0.4488 | 0.03881
4905.291 | 0.45867 | 0.04379
3881.2737 | 0.46661 | 0.04603
3070.9827 | 0.47493 | 0.04831
2430.7778 | 0.48402 | 0.05141
1923.1537 | 0.49077 | 0.05378
1522.4358 | 0.50031 | 0.05569
1203.8446 | 0.50698 | 0.05919
952.86591 | 0.51705 | 0.06185
754.27557 | 0.52628 | 0.06362
596.71857 | 0.53569 | 0.06607
471.96338 | 0.54444 | 0.06808
373.20856 | 0.55371 | 0.07001
295.47278 | 0.56365 | 0.07434
233.87738 | 0.57438 | 0.07789
185.05922 | 0.58488 | 0.08182
146.35823 | 0.59646 | 0.08613
115.77804 | 0.60879 | 0.0926
91.6721 | 0.62046 | 0.09932
72.51701 | 0.63208 | 0.10796
57.36816 | 0.64651 | 0.11651
45.3629 | 0.66205 | 0.12881
35.93134 | 0.67963 | 0.14019
28.40909 | 0.69997 | 0.1564
22.48202 | 0.72505 | 0.17156
17.79613 | 0.75458 | 0.18497
14.06813 | 0.7878 | 0.19939
11.1448 | 0.82964 | 0.2092
8.81772 | 0.87117 | 0.21059
6.97545 | 0.91093 | 0.20679
5.5173 | 0.9532 | 0.19909
4.36941 | 0.9868 | 0.18112
3.45686 | 1.01915 | 0.16323
2.73547 | 1.04287 | 0.1474
2.16054 | 1.06143 | 0.12941
1.70952 | 1.07507 | 0.1135
1.35352 | 1.087 | 0.10191
1.07079 | 1.09594 | 0.09197
0.84734 | 1.10298 | 0.08448
0.67072 | 1.10975 | 0.07969
0.53067 | 1.11737 | 0.07857
0.41976 | 1.12319 | 0.0811
0.33183 | 1.12885 | 0.08519
0.26261 | 1.13553 | 0.09004
0.20791 | 1.14445 | 0.09743
0.16452 | 1.15504 | 0.11
0.13007 | 1.16526 | 0.12636
0.10309 | 1.17673 | 0.14312
0.08153 | 1.1942 | 0.16168
0.06443 | 1.21758 | 0.18639
0.05102 | 1.2452 | 0.21847
0.04042 | 1.27025 | 0.25475
0.03192 | 1.29735 | 0.28624
0.02528 | 1.33582 | 0.31456
0.01999 | 1.38836 | 0.34956