## Sheet1
20004.453 | 0.40117 | -0.00159
15829.126 | 0.41461 | 0.01079
12516.703 | 0.42243 | 0.02291
9909.4424 | 0.43321 | 0.03105
7835.48 | 0.44287 | 0.03769
6217.2461 | 0.4506 | 0.04092
4905.291 | 0.45853 | 0.04336
3881.2737 | 0.46619 | 0.04715
3070.9827 | 0.47388 | 0.04909
2430.7778 | 0.4831 | 0.05155
1923.1537 | 0.49145 | 0.0543
1522.4358 | 0.50083 | 0.0579
1203.8446 | 0.5072 | 0.05864
952.86591 | 0.51658 | 0.06181
754.27557 | 0.52762 | 0.06391
596.71857 | 0.53617 | 0.0652
471.96338 | 0.54441 | 0.06912
373.20856 | 0.55445 | 0.07214
295.47278 | 0.56473 | 0.07478
233.87738 | 0.57563 | 0.07704
185.05922 | 0.58468 | 0.08225
146.35823 | 0.59547 | 0.0876
115.77804 | 0.60694 | 0.09246
91.6721 | 0.61906 | 0.09912
72.51701 | 0.63295 | 0.10619
57.36816 | 0.64709 | 0.11403
45.3629 | 0.66359 | 0.12282
35.93134 | 0.6804 | 0.13801
28.40909 | 0.69756 | 0.1483
22.48202 | 0.72386 | 0.16524
17.79613 | 0.75522 | 0.18146
14.06813 | 0.79208 | 0.18314
11.1448 | 0.82455 | 0.19744
8.81772 | 0.86567 | 0.18351
6.97545 | 0.91651 | 0.18095
5.5173 | 0.93732 | 0.1802
4.36941 | 0.95498 | 0.15834
3.45686 | 0.97884 | 0.12586
2.73547 | 1.01333 | 0.09895
2.16054 | 1.04729 | 0.09197
1.70952 | 1.06424 | 0.10084
1.35352 | 1.05705 | 0.11249
1.07079 | 1.03212 | 0.10951
0.84734 | 1.00676 | 0.08471
0.67072 | 0.99822 | 0.04845
0.53067 | 1.01582 | 0.00452
0.41976 | 1.06001 | -0.01958
0.33183 | 1.11546 | -0.00719
0.26261 | 1.15629 | 0.04393
0.20791 | 1.15979 | 0.11892
0.16452 | 1.11619 | 0.19292
0.13007 | 1.03073 | 0.23229
0.10309 | 0.93466 | 0.21077
0.08153 | 0.87008 | 0.12465
0.06443 | 0.87098 | 0.01163
0.05102 | 0.98111 | -0.12526
0.04042 | 1.22229 | -0.1799
0.03192 | 1.51958 | -0.06356
0.02528 | 1.73665 | 0.25378
0.01999 | 1.73284 | 0.70161