## Sheet1
20004.453 | 0.40131 | -0.00124
15829.126 | 0.41254 | 0.0124
12516.703 | 0.42263 | 0.02278
9909.4424 | 0.4319 | 0.03041
7835.48 | 0.44211 | 0.03392
6217.2461 | 0.45162 | 0.04034
4905.291 | 0.45915 | 0.04477
3881.2737 | 0.4676 | 0.04742
3070.9827 | 0.47664 | 0.05057
2430.7778 | 0.48227 | 0.05162
1923.1537 | 0.49137 | 0.05533
1522.4358 | 0.49978 | 0.0567
1203.8446 | 0.50777 | 0.06049
952.86591 | 0.51873 | 0.06194
754.27557 | 0.52744 | 0.0638
596.71857 | 0.53586 | 0.06597
471.96338 | 0.5438 | 0.06808
373.20856 | 0.55599 | 0.07117
295.47278 | 0.56422 | 0.07459
233.87738 | 0.57371 | 0.07919
185.05922 | 0.58526 | 0.08188
146.35823 | 0.5963 | 0.0871
115.77804 | 0.60785 | 0.09002
91.6721 | 0.6192 | 0.09869
72.51701 | 0.63235 | 0.10521
57.36816 | 0.64857 | 0.1156
45.3629 | 0.66375 | 0.12619
35.93134 | 0.6784 | 0.13751
28.40909 | 0.70336 | 0.1485
22.48202 | 0.72634 | 0.16268
17.79613 | 0.75244 | 0.17653
14.06813 | 0.79465 | 0.19163
11.1448 | 0.82248 | 0.18943
8.81772 | 0.8753 | 0.19086
6.97545 | 0.90633 | 0.1937
5.5173 | 0.92947 | 0.17299
4.36941 | 0.96412 | 0.14268
3.45686 | 1.00676 | 0.12347
2.73547 | 1.03382 | 0.12698
2.16054 | 1.037 | 0.12943
1.70952 | 1.02275 | 0.11923
1.35352 | 1.01044 | 0.09096
1.07079 | 1.01132 | 0.05044
0.84734 | 1.03541 | 0.01429
0.67072 | 1.07299 | 0.00035
0.53067 | 1.11655 | 0.01674
0.41976 | 1.14035 | 0.06436
0.33183 | 1.12463 | 0.12155
0.26261 | 1.0712 | 0.16022
0.20791 | 1.00141 | 0.15941
0.16452 | 0.94529 | 0.11446
0.13007 | 0.9308 | 0.03674
0.10309 | 0.97907 | -0.046
0.08153 | 1.09888 | -0.0933
0.06443 | 1.24541 | -0.0714
0.05102 | 1.41006 | 0.0727
0.04042 | 1.48275 | 0.33811
0.03192 | 1.38128 | 0.63436
0.02528 | 1.09125 | 0.82167
0.01999 | 0.70249 | 0.77682