## Sheet1
20004.453 | 0.40269 | -0.0009
15829.126 | 0.41417 | 0.01307
12516.703 | 0.42326 | 0.02146
9909.4424 | 0.43241 | 0.02945
7835.48 | 0.44134 | 0.03712
6217.2461 | 0.45042 | 0.04016
4905.291 | 0.45855 | 0.04304
3881.2737 | 0.46685 | 0.04733
3070.9827 | 0.47268 | 0.04952
2430.7778 | 0.48282 | 0.05163
1923.1537 | 0.48962 | 0.05363
1522.4358 | 0.49886 | 0.05761
1203.8446 | 0.50971 | 0.05842
952.86591 | 0.51714 | 0.0617
754.27557 | 0.52651 | 0.06347
596.71857 | 0.53456 | 0.06561
471.96338 | 0.5444 | 0.06734
373.20856 | 0.55388 | 0.07117
295.47278 | 0.56266 | 0.07454
233.87738 | 0.5736 | 0.07854
185.05922 | 0.58462 | 0.08157
146.35823 | 0.59478 | 0.0872
115.77804 | 0.60693 | 0.09179
91.6721 | 0.61819 | 0.09975
72.51701 | 0.63231 | 0.1049
57.36816 | 0.64765 | 0.11466
45.3629 | 0.66489 | 0.12377
35.93134 | 0.67931 | 0.13757
28.40909 | 0.701 | 0.14821
22.48202 | 0.72286 | 0.16337
17.79613 | 0.75311 | 0.1782
14.06813 | 0.79517 | 0.18475
11.1448 | 0.82227 | 0.19077
8.81772 | 0.86994 | 0.18266
6.97545 | 0.91439 | 0.1876
5.5173 | 0.93073 | 0.17423
4.36941 | 0.95402 | 0.14826
3.45686 | 0.98701 | 0.11776
2.73547 | 1.02238 | 0.10464
2.16054 | 1.04504 | 0.10915
1.70952 | 1.04278 | 0.11625
1.35352 | 1.02537 | 0.1107
1.07079 | 1.00602 | 0.08509
0.84734 | 1.0025 | 0.04617
0.67072 | 1.01848 | 0.01193
0.53067 | 1.05892 | -0.00919
0.41976 | 1.10884 | 0.00352
0.33183 | 1.14129 | 0.05122
0.26261 | 1.13614 | 0.11617
0.20791 | 1.08901 | 0.17205
0.16452 | 1.01317 | 0.19194
0.13007 | 0.93713 | 0.16091
0.10309 | 0.89687 | 0.07959
0.08153 | 0.92824 | -0.0266
0.06443 | 1.026 | -0.10694
0.05102 | 1.22152 | -0.12487
0.04042 | 1.45495 | 0.00621
0.03192 | 1.60565 | 0.29603
0.02528 | 1.55111 | 0.66499
0.01999 | 1.2542 | 0.9658