## Sheet1
20004.453 | 0.38385 | -0.01104
15829.126 | 0.3918 | 0.00341
12516.703 | 0.40093 | 0.01255
9909.4424 | 0.4093 | 0.02087
7835.48 | 0.41641 | 0.02815
6217.2461 | 0.42317 | 0.03281
4905.291 | 0.43108 | 0.0375
3881.2737 | 0.43985 | 0.04027
3070.9827 | 0.44668 | 0.04354
2430.7778 | 0.45377 | 0.04507
1923.1537 | 0.46269 | 0.04897
1522.4358 | 0.46909 | 0.05102
1203.8446 | 0.4774 | 0.05311
952.86591 | 0.48542 | 0.05487
754.27557 | 0.49482 | 0.05709
596.71857 | 0.50311 | 0.05861
471.96338 | 0.51066 | 0.06275
373.20856 | 0.51806 | 0.06563
295.47278 | 0.52795 | 0.06837
233.87738 | 0.53718 | 0.07279
185.05922 | 0.54706 | 0.0774
146.35823 | 0.55837 | 0.08286
115.77804 | 0.56976 | 0.08837
91.6721 | 0.58403 | 0.09577
72.51701 | 0.5995 | 0.10296
57.36816 | 0.61565 | 0.11085
45.3629 | 0.63578 | 0.1167
35.93134 | 0.65769 | 0.12121
28.40909 | 0.68277 | 0.12241
22.48202 | 0.70671 | 0.12306
17.79613 | 0.73166 | 0.11462
14.06813 | 0.75172 | 0.10358
11.1448 | 0.76755 | 0.09544
8.81772 | 0.77983 | 0.08342
6.97545 | 0.79275 | 0.07356
5.5173 | 0.80269 | 0.06533
4.36941 | 0.80615 | 0.05987
3.45686 | 0.8101 | 0.05187
2.73547 | 0.81445 | 0.04284
2.16054 | 0.82228 | 0.0376
1.70952 | 0.83164 | 0.03732
1.35352 | 0.83744 | 0.04292
1.07079 | 0.83811 | 0.05102
0.84734 | 0.83163 | 0.05668
0.67072 | 0.82483 | 0.05571
0.53067 | 0.82112 | 0.04681
0.41976 | 0.82727 | 0.03259
0.33183 | 0.84894 | 0.02186
0.26261 | 0.88493 | 0.02554
0.20791 | 0.92348 | 0.05401
0.16452 | 0.94778 | 0.11072
0.13007 | 0.93802 | 0.18172
0.10309 | 0.88356 | 0.23903
0.08153 | 0.80217 | 0.24917
0.06443 | 0.73115 | 0.21012
0.05102 | 0.70569 | 0.08893
0.04042 | 0.7949 | -0.06987
0.03192 | 1.02913 | -0.18696
0.02528 | 1.39716 | -0.14003
0.01999 | 1.76596 | 0.17505