## Sheet1
20004.453 | 0.37817 | -0.01847
15829.126 | 0.38655 | -0.00305
12516.703 | 0.39435 | 0.00812
9909.4424 | 0.4025 | 0.01537
7835.48 | 0.40954 | 0.02434
6217.2461 | 0.41568 | 0.02936
4905.291 | 0.42229 | 0.03233
3881.2737 | 0.43041 | 0.03712
3070.9827 | 0.43744 | 0.03989
2430.7778 | 0.44392 | 0.04278
1923.1537 | 0.45319 | 0.0465
1522.4358 | 0.46072 | 0.04925
1203.8446 | 0.46714 | 0.05036
952.86591 | 0.47508 | 0.05245
754.27557 | 0.4828 | 0.05623
596.71857 | 0.48951 | 0.05708
471.96338 | 0.49914 | 0.06039
373.20856 | 0.50782 | 0.064
295.47278 | 0.51644 | 0.06812
233.87738 | 0.52507 | 0.07225
185.05922 | 0.53516 | 0.07827
146.35823 | 0.54641 | 0.0829
115.77804 | 0.55709 | 0.08841
91.6721 | 0.57027 | 0.09628
72.51701 | 0.58388 | 0.10245
57.36816 | 0.60178 | 0.11267
45.3629 | 0.62165 | 0.11957
35.93134 | 0.64438 | 0.12592
28.40909 | 0.67035 | 0.13
22.48202 | 0.69514 | 0.1295
17.79613 | 0.7208 | 0.12317
14.06813 | 0.74204 | 0.11612
11.1448 | 0.76402 | 0.10574
8.81772 | 0.77984 | 0.09483
6.97545 | 0.79227 | 0.08099
5.5173 | 0.80123 | 0.07017
4.36941 | 0.81049 | 0.06115
3.45686 | 0.8159 | 0.05693
2.73547 | 0.81876 | 0.05191
2.16054 | 0.82096 | 0.04594
1.70952 | 0.82343 | 0.04091
1.35352 | 0.82917 | 0.03578
1.07079 | 0.83645 | 0.03431
0.84734 | 0.84351 | 0.03805
0.67072 | 0.84881 | 0.04532
0.53067 | 0.8495 | 0.05518
0.41976 | 0.846 | 0.06294
0.33183 | 0.84252 | 0.0658
0.26261 | 0.84392 | 0.06609
0.20791 | 0.85118 | 0.06669
0.16452 | 0.86522 | 0.07014
0.13007 | 0.88588 | 0.08042
0.10309 | 0.90881 | 0.10226
0.08153 | 0.93004 | 0.13575
0.06443 | 0.94334 | 0.17383
0.05102 | 0.94544 | 0.21172
0.04042 | 0.94561 | 0.23651
0.03192 | 0.95703 | 0.25131
0.02528 | 0.98116 | 0.26451
0.01999 | 1.02236 | 0.28095