## Sheet1
20004.453 | 0.37986 | -0.01743
15829.126 | 0.38596 | -0.00481
12516.703 | 0.39456 | 0.00771
9909.4424 | 0.40175 | 0.01546
7835.48 | 0.40818 | 0.02256
6217.2461 | 0.4162 | 0.02854
4905.291 | 0.42429 | 0.03384
3881.2737 | 0.43098 | 0.03795
3070.9827 | 0.43635 | 0.03949
2430.7778 | 0.4437 | 0.04188
1923.1537 | 0.45113 | 0.04653
1522.4358 | 0.45948 | 0.04852
1203.8446 | 0.46774 | 0.05087
952.86591 | 0.47369 | 0.05341
754.27557 | 0.48337 | 0.05623
596.71857 | 0.49036 | 0.0576
471.96338 | 0.49825 | 0.06008
373.20856 | 0.50783 | 0.06467
295.47278 | 0.51634 | 0.06858
233.87738 | 0.52485 | 0.07282
185.05922 | 0.53599 | 0.07703
146.35823 | 0.54618 | 0.08204
115.77804 | 0.55704 | 0.08875
91.6721 | 0.57011 | 0.09556
72.51701 | 0.58502 | 0.10337
57.36816 | 0.60113 | 0.11254
45.3629 | 0.62296 | 0.12003
35.93134 | 0.64396 | 0.12631
28.40909 | 0.66815 | 0.1291
22.48202 | 0.6945 | 0.12816
17.79613 | 0.72032 | 0.12386
14.06813 | 0.74328 | 0.11451
11.1448 | 0.76193 | 0.10332
8.81772 | 0.7785 | 0.09167
6.97545 | 0.79033 | 0.08203
5.5173 | 0.79902 | 0.07308
4.36941 | 0.80548 | 0.06133
3.45686 | 0.8115 | 0.05291
2.73547 | 0.81905 | 0.04596
2.16054 | 0.82425 | 0.04431
1.70952 | 0.82737 | 0.04398
1.35352 | 0.82846 | 0.04477
1.07079 | 0.82677 | 0.04444
0.84734 | 0.82771 | 0.04137
0.67072 | 0.83149 | 0.03901
0.53067 | 0.83821 | 0.03772
0.41976 | 0.84883 | 0.04046
0.33183 | 0.86166 | 0.05035
0.26261 | 0.87123 | 0.06729
0.20791 | 0.87376 | 0.08794
0.16452 | 0.8703 | 0.10579
0.13007 | 0.86591 | 0.11743
0.10309 | 0.86827 | 0.12257
0.08153 | 0.87996 | 0.12838
0.06443 | 0.90001 | 0.13871
0.05102 | 0.93142 | 0.15171
0.04042 | 0.97362 | 0.17817
0.03192 | 1.01914 | 0.22278
0.02528 | 1.05343 | 0.2833
0.01999 | 1.07172 | 0.34523