## Sheet1
20004.453 | 0.40313 | -0.00295
15829.126 | 0.41255 | 0.01153
12516.703 | 0.42265 | 0.02138
9909.4424 | 0.43266 | 0.02864
7835.48 | 0.44247 | 0.03517
6217.2461 | 0.44846 | 0.04004
4905.291 | 0.45724 | 0.04419
3881.2737 | 0.46616 | 0.04809
3070.9827 | 0.47572 | 0.05044
2430.7778 | 0.48316 | 0.05166
1923.1537 | 0.49051 | 0.055
1522.4358 | 0.4985 | 0.05577
1203.8446 | 0.50863 | 0.05766
952.86591 | 0.51722 | 0.0606
754.27557 | 0.52485 | 0.06208
596.71857 | 0.53474 | 0.06625
471.96338 | 0.54535 | 0.06878
373.20856 | 0.55374 | 0.07211
295.47278 | 0.56377 | 0.07438
233.87738 | 0.57428 | 0.0796
185.05922 | 0.58488 | 0.08319
146.35823 | 0.59823 | 0.08765
115.77804 | 0.60826 | 0.09357
91.6721 | 0.62014 | 0.10047
72.51701 | 0.63394 | 0.10869
57.36816 | 0.6462 | 0.11738
45.3629 | 0.66309 | 0.12798
35.93134 | 0.68048 | 0.1402
28.40909 | 0.69994 | 0.15363
22.48202 | 0.72677 | 0.17126
17.79613 | 0.75593 | 0.18561
14.06813 | 0.78944 | 0.19858
11.1448 | 0.82854 | 0.20765
8.81772 | 0.87271 | 0.21003
6.97545 | 0.91398 | 0.20427
5.5173 | 0.95198 | 0.19743
4.36941 | 0.98895 | 0.18163
3.45686 | 1.01943 | 0.16435
2.73547 | 1.04214 | 0.14621
2.16054 | 1.06208 | 0.12719
1.70952 | 1.07715 | 0.11219
1.35352 | 1.08806 | 0.10062
1.07079 | 1.09611 | 0.09067
0.84734 | 1.10316 | 0.0837
0.67072 | 1.11008 | 0.079
0.53067 | 1.11653 | 0.0775
0.41976 | 1.1223 | 0.07941
0.33183 | 1.12784 | 0.08189
0.26261 | 1.13523 | 0.08743
0.20791 | 1.14457 | 0.09699
0.16452 | 1.15415 | 0.11079
0.13007 | 1.16287 | 0.12689
0.10309 | 1.17459 | 0.14137
0.08153 | 1.19262 | 0.15936
0.06443 | 1.21522 | 0.18453
0.05102 | 1.23796 | 0.21539
0.04042 | 1.26149 | 0.24592
0.03192 | 1.29562 | 0.27523
0.02528 | 1.34276 | 0.31152
0.01999 | 1.39322 | 0.35867