## Sheet1
20004.453 | 0.40117 | -0.00241
15829.126 | 0.41169 | 0.01157
12516.703 | 0.42307 | 0.0206
9909.4424 | 0.43185 | 0.02911
7835.48 | 0.4403 | 0.03503
6217.2461 | 0.44919 | 0.03887
4905.291 | 0.4586 | 0.04343
3881.2737 | 0.46595 | 0.04731
3070.9827 | 0.47635 | 0.04852
2430.7778 | 0.48344 | 0.05229
1923.1537 | 0.49106 | 0.05423
1522.4358 | 0.49937 | 0.05684
1203.8446 | 0.50809 | 0.05861
952.86591 | 0.51521 | 0.06056
754.27557 | 0.52563 | 0.06329
596.71857 | 0.53443 | 0.06568
471.96338 | 0.54548 | 0.06708
373.20856 | 0.55374 | 0.07061
295.47278 | 0.56382 | 0.07543
233.87738 | 0.57452 | 0.07831
185.05922 | 0.58548 | 0.08302
146.35823 | 0.59577 | 0.08775
115.77804 | 0.60799 | 0.09223
91.6721 | 0.62056 | 0.09992
72.51701 | 0.63264 | 0.1073
57.36816 | 0.64664 | 0.11664
45.3629 | 0.6636 | 0.12783
35.93134 | 0.68147 | 0.14105
28.40909 | 0.69931 | 0.15166
22.48202 | 0.72422 | 0.17035
17.79613 | 0.75554 | 0.18581
14.06813 | 0.78829 | 0.19711
11.1448 | 0.82789 | 0.20589
8.81772 | 0.87074 | 0.2102
6.97545 | 0.91395 | 0.20333
5.5173 | 0.95026 | 0.19475
4.36941 | 0.98811 | 0.17887
3.45686 | 1.01599 | 0.16383
2.73547 | 1.0397 | 0.14324
2.16054 | 1.05905 | 0.12629
1.70952 | 1.0739 | 0.11196
1.35352 | 1.08368 | 0.1001
1.07079 | 1.0925 | 0.08947
0.84734 | 1.09983 | 0.08216
0.67072 | 1.10684 | 0.07828
0.53067 | 1.11266 | 0.07769
0.41976 | 1.11797 | 0.07843
0.33183 | 1.12425 | 0.0813
0.26261 | 1.13217 | 0.08747
0.20791 | 1.14087 | 0.09749
0.16452 | 1.14877 | 0.11113
0.13007 | 1.15805 | 0.12429
0.10309 | 1.17161 | 0.13945
0.08153 | 1.19094 | 0.15983
0.06443 | 1.21268 | 0.18641
0.05102 | 1.23138 | 0.21604
0.04042 | 1.25663 | 0.24294
0.03192 | 1.29576 | 0.2739
0.02528 | 1.34173 | 0.31445
0.01999 | 1.38691 | 0.36379