## Sheet1
20004.453 | 0.40221 | -0.00275
15829.126 | 0.41268 | 0.0113
12516.703 | 0.42167 | 0.01993
9909.4424 | 0.43097 | 0.03013
7835.48 | 0.44032 | 0.035
6217.2461 | 0.44831 | 0.03914
4905.291 | 0.45813 | 0.04352
3881.2737 | 0.46699 | 0.04592
3070.9827 | 0.47428 | 0.04892
2430.7778 | 0.48157 | 0.05127
1923.1537 | 0.48934 | 0.0532
1522.4358 | 0.49876 | 0.05579
1203.8446 | 0.50731 | 0.05925
952.86591 | 0.51556 | 0.06116
754.27557 | 0.52511 | 0.06392
596.71857 | 0.53539 | 0.06515
471.96338 | 0.54368 | 0.06838
373.20856 | 0.55373 | 0.07199
295.47278 | 0.562 | 0.07443
233.87738 | 0.57366 | 0.07839
185.05922 | 0.58402 | 0.0826
146.35823 | 0.59544 | 0.08883
115.77804 | 0.60778 | 0.09309
91.6721 | 0.61838 | 0.09894
72.51701 | 0.63233 | 0.10966
57.36816 | 0.64673 | 0.11772
45.3629 | 0.66207 | 0.12943
35.93134 | 0.67975 | 0.14116
28.40909 | 0.69886 | 0.15306
22.48202 | 0.72379 | 0.16943
17.79613 | 0.75504 | 0.18474
14.06813 | 0.79191 | 0.1974
11.1448 | 0.83008 | 0.20582
8.81772 | 0.8701 | 0.20871
6.97545 | 0.91488 | 0.20707
5.5173 | 0.95241 | 0.19303
4.36941 | 0.98892 | 0.18178
3.45686 | 1.01595 | 0.16171
2.73547 | 1.0413 | 0.14417
2.16054 | 1.06057 | 0.128
1.70952 | 1.0738 | 0.11263
1.35352 | 1.08422 | 0.09939
1.07079 | 1.09342 | 0.08942
0.84734 | 1.10143 | 0.08331
0.67072 | 1.10736 | 0.0794
0.53067 | 1.11238 | 0.07735
0.41976 | 1.11887 | 0.0772
0.33183 | 1.12677 | 0.08213
0.26261 | 1.13317 | 0.08978
0.20791 | 1.1394 | 0.09846
0.16452 | 1.14817 | 0.10861
0.13007 | 1.16116 | 0.12148
0.10309 | 1.17578 | 0.14012
0.08153 | 1.19044 | 0.16387
0.06443 | 1.20712 | 0.18888
0.05102 | 1.2308 | 0.21059
0.04042 | 1.26452 | 0.24136
0.03192 | 1.30243 | 0.28221
0.02528 | 1.33593 | 0.32483
0.01999 | 1.3746 | 0.35927