## Sheet1
20004.453 | 0.47532 | -0.00967
15829.126 | 0.48323 | 0.00507
12516.703 | 0.49242 | 0.01628
9909.4424 | 0.50072 | 0.02496
7835.48 | 0.50784 | 0.03288
6217.2461 | 0.5181 | 0.03965
4905.291 | 0.52432 | 0.04501
3881.2737 | 0.53487 | 0.04955
3070.9827 | 0.54203 | 0.05452
2430.7778 | 0.5518 | 0.05784
1923.1537 | 0.56157 | 0.06191
1522.4358 | 0.57174 | 0.06664
1203.8446 | 0.581 | 0.07144
952.86591 | 0.59566 | 0.07534
754.27557 | 0.60443 | 0.07765
596.71857 | 0.6174 | 0.08239
471.96338 | 0.62871 | 0.08631
373.20856 | 0.64326 | 0.08985
295.47278 | 0.65504 | 0.0952
233.87738 | 0.67093 | 0.09869
185.05922 | 0.68436 | 0.10299
146.35823 | 0.69809 | 0.10815
115.77804 | 0.71419 | 0.11402
91.6721 | 0.72858 | 0.11958
72.51701 | 0.74456 | 0.12841
57.36816 | 0.76182 | 0.1324
45.3629 | 0.78 | 0.14346
35.93134 | 0.80247 | 0.16036
28.40909 | 0.82296 | 0.1714
22.48202 | 0.85224 | 0.18782
17.79613 | 0.89054 | 0.20109
14.06813 | 0.92845 | 0.20052
11.1448 | 0.96555 | 0.2166
8.81772 | 1.0027 | 0.19671
6.97545 | 1.05849 | 0.18699
5.5173 | 1.08978 | 0.19421
4.36941 | 1.09942 | 0.17687
3.45686 | 1.11532 | 0.13814
2.73547 | 1.14831 | 0.09859
2.16054 | 1.19123 | 0.08098
1.70952 | 1.22413 | 0.09254
1.35352 | 1.22569 | 0.11802
1.07079 | 1.19578 | 0.13718
0.84734 | 1.14905 | 0.12529
0.67072 | 1.114 | 0.08552
0.53067 | 1.10817 | 0.0158
0.41976 | 1.15347 | -0.04788
0.33183 | 1.23921 | -0.06794
0.26261 | 1.32886 | -0.02188
0.20791 | 1.3752 | 0.08167
0.16452 | 1.35055 | 0.20817
0.13007 | 1.2494 | 0.30674
0.10309 | 1.10263 | 0.32705
0.08153 | 0.96719 | 0.24947
0.06443 | 0.91562 | 0.11653
0.05102 | 0.99311 | -0.05979
0.04042 | 1.19645 | -0.16162
0.03192 | 1.44705 | -0.11622
0.02528 | 1.6212 | 0.0722
0.01999 | 1.67665 | 0.31506