## Sheet1
20004.453 | 0.47426 | -0.01042
15829.126 | 0.48362 | 0.00407
12516.703 | 0.49025 | 0.01709
9909.4424 | 0.49986 | 0.02559
7835.48 | 0.5075 | 0.03219
6217.2461 | 0.51635 | 0.03957
4905.291 | 0.52398 | 0.0452
3881.2737 | 0.53291 | 0.04807
3070.9827 | 0.5415 | 0.05399
2430.7778 | 0.54971 | 0.05897
1923.1537 | 0.56012 | 0.06252
1522.4358 | 0.57193 | 0.06648
1203.8446 | 0.58091 | 0.07121
952.86591 | 0.59234 | 0.07391
754.27557 | 0.60499 | 0.07921
596.71857 | 0.61731 | 0.08258
471.96338 | 0.62889 | 0.08633
373.20856 | 0.64198 | 0.09064
295.47278 | 0.65501 | 0.09423
233.87738 | 0.66989 | 0.09972
185.05922 | 0.68486 | 0.10355
146.35823 | 0.69853 | 0.1084
115.77804 | 0.71355 | 0.11283
91.6721 | 0.72894 | 0.12017
72.51701 | 0.74548 | 0.12835
57.36816 | 0.76065 | 0.13324
45.3629 | 0.77852 | 0.14293
35.93134 | 0.80512 | 0.15748
28.40909 | 0.82528 | 0.17276
22.48202 | 0.8558 | 0.18646
17.79613 | 0.89274 | 0.19506
14.06813 | 0.9234 | 0.19715
11.1448 | 0.97382 | 0.20726
8.81772 | 0.99846 | 0.19753
6.97545 | 1.04534 | 0.177
5.5173 | 1.09418 | 0.17793
4.36941 | 1.10973 | 0.17564
3.45686 | 1.11396 | 0.15083
2.73547 | 1.12473 | 0.11047
2.16054 | 1.15541 | 0.0724
1.70952 | 1.19701 | 0.05891
1.35352 | 1.22878 | 0.07415
1.07079 | 1.23283 | 0.1073
0.84734 | 1.20173 | 0.13481
0.67072 | 1.15633 | 0.13762
0.53067 | 1.10339 | 0.09872
0.41976 | 1.08419 | 0.02699
0.33183 | 1.12214 | -0.04672
0.26261 | 1.20843 | -0.08186
0.20791 | 1.3106 | -0.05029
0.16452 | 1.38488 | 0.05216
0.13007 | 1.38635 | 0.19592
0.10309 | 1.29909 | 0.32921
0.08153 | 1.14251 | 0.39289
0.06443 | 0.99148 | 0.36149
0.05102 | 0.89633 | 0.20311
0.04042 | 0.94257 | 0.00278
0.03192 | 1.13038 | -0.13506
0.02528 | 1.38477 | -0.12179
0.01999 | 1.60278 | 0.02067