## Sheet1
20004.453 | 0.45959 | -0.01691
15829.126 | 0.46689 | -0.00089
12516.703 | 0.47201 | 0.01042
9909.4424 | 0.48076 | 0.01948
7835.48 | 0.48911 | 0.02732
6217.2461 | 0.49613 | 0.0356
4905.291 | 0.50371 | 0.03975
3881.2737 | 0.51317 | 0.04632
3070.9827 | 0.52295 | 0.05006
2430.7778 | 0.52967 | 0.05447
1923.1537 | 0.53921 | 0.05959
1522.4358 | 0.54887 | 0.06229
1203.8446 | 0.55733 | 0.06462
952.86591 | 0.56913 | 0.06979
754.27557 | 0.57923 | 0.07449
596.71857 | 0.59026 | 0.07574
471.96338 | 0.60089 | 0.08004
373.20856 | 0.61212 | 0.08142
295.47278 | 0.62526 | 0.08632
233.87738 | 0.63864 | 0.08958
185.05922 | 0.65026 | 0.09405
146.35823 | 0.66469 | 0.10149
115.77804 | 0.6798 | 0.10546
91.6721 | 0.69396 | 0.11273
72.51701 | 0.71038 | 0.11877
57.36816 | 0.73112 | 0.12701
45.3629 | 0.75367 | 0.1342
35.93134 | 0.77967 | 0.14047
28.40909 | 0.80534 | 0.14237
22.48202 | 0.83332 | 0.14085
17.79613 | 0.85962 | 0.13414
14.06813 | 0.88415 | 0.12553
11.1448 | 0.9068 | 0.11494
8.81772 | 0.92085 | 0.10271
6.97545 | 0.93588 | 0.08998
5.5173 | 0.94921 | 0.07726
4.36941 | 0.95757 | 0.07369
3.45686 | 0.96181 | 0.06773
2.73547 | 0.96502 | 0.05887
2.16054 | 0.96961 | 0.05112
1.70952 | 0.97739 | 0.0444
1.35352 | 0.98835 | 0.04135
1.07079 | 0.99905 | 0.0466
0.84734 | 1.00393 | 0.05787
0.67072 | 1.00263 | 0.06867
0.53067 | 0.99226 | 0.076
0.41976 | 0.98174 | 0.0725
0.33183 | 0.978 | 0.05861
0.26261 | 0.99037 | 0.03992
0.20791 | 1.02441 | 0.02731
0.16452 | 1.07664 | 0.03678
0.13007 | 1.13397 | 0.08267
0.10309 | 1.16587 | 0.16745
0.08153 | 1.14862 | 0.27165
0.06443 | 1.08468 | 0.35687
0.05102 | 0.95937 | 0.37432
0.04042 | 0.84495 | 0.28818
0.03192 | 0.82044 | 0.09579
0.02528 | 0.96752 | -0.14752
0.01999 | 1.35912 | -0.33345