## Sheet1
20004.453 | 0.45533 | -0.01579
15829.126 | 0.46346 | -0.00088
12516.703 | 0.4709 | 0.00932
9909.4424 | 0.4774 | 0.01998
7835.48 | 0.48592 | 0.02826
6217.2461 | 0.49439 | 0.03393
4905.291 | 0.50158 | 0.03939
3881.2737 | 0.51046 | 0.04662
3070.9827 | 0.5189 | 0.04971
2430.7778 | 0.52778 | 0.05497
1923.1537 | 0.53741 | 0.05969
1522.4358 | 0.54686 | 0.06212
1203.8446 | 0.55451 | 0.0651
952.86591 | 0.56769 | 0.06744
754.27557 | 0.57624 | 0.07298
596.71857 | 0.58819 | 0.07632
471.96338 | 0.59865 | 0.08007
373.20856 | 0.61148 | 0.08313
295.47278 | 0.6239 | 0.08811
233.87738 | 0.6357 | 0.09106
185.05922 | 0.64855 | 0.09467
146.35823 | 0.66255 | 0.10147
115.77804 | 0.67814 | 0.10694
91.6721 | 0.6923 | 0.11323
72.51701 | 0.71009 | 0.1193
57.36816 | 0.73186 | 0.1287
45.3629 | 0.75337 | 0.13581
35.93134 | 0.77851 | 0.13854
28.40909 | 0.80531 | 0.14002
22.48202 | 0.83225 | 0.14011
17.79613 | 0.85754 | 0.13483
14.06813 | 0.88383 | 0.12554
11.1448 | 0.90221 | 0.1144
8.81772 | 0.92071 | 0.10099
6.97545 | 0.93487 | 0.09238
5.5173 | 0.94229 | 0.0819
4.36941 | 0.95109 | 0.07076
3.45686 | 0.96018 | 0.06034
2.73547 | 0.96996 | 0.05498
2.16054 | 0.97745 | 0.05438
1.70952 | 0.97922 | 0.05642
1.35352 | 0.97722 | 0.05704
1.07079 | 0.97516 | 0.05263
0.84734 | 0.97704 | 0.04497
0.67072 | 0.98424 | 0.03828
0.53067 | 1.00137 | 0.03248
0.41976 | 1.02414 | 0.04004
0.33183 | 1.04644 | 0.06348
0.26261 | 1.05419 | 0.10082
0.20791 | 1.03914 | 0.1396
0.16452 | 1.00462 | 0.1621
0.13007 | 0.96413 | 0.15391
0.10309 | 0.94175 | 0.11154
0.08153 | 0.96508 | 0.04608
0.06443 | 1.04309 | -0.00919
0.05102 | 1.2011 | -0.02234
0.04042 | 1.39985 | 0.07995
0.03192 | 1.55239 | 0.32506
0.02528 | 1.54836 | 0.67782
0.01999 | 1.30637 | 1.02926