## Sheet1
20004.453 | 0.46061 | -0.01502
15829.126 | 0.46815 | -0.00249
12516.703 | 0.47379 | 0.0104
9909.4424 | 0.48167 | 0.01975
7835.48 | 0.49086 | 0.02633
6217.2461 | 0.4978 | 0.0338
4905.291 | 0.50541 | 0.04055
3881.2737 | 0.51425 | 0.04536
3070.9827 | 0.52186 | 0.04881
2430.7778 | 0.53004 | 0.05403
1923.1537 | 0.54047 | 0.05758
1522.4358 | 0.54879 | 0.05923
1203.8446 | 0.55849 | 0.06461
952.86591 | 0.5694 | 0.06822
754.27557 | 0.57823 | 0.07046
596.71857 | 0.59005 | 0.07462
471.96338 | 0.60178 | 0.07853
373.20856 | 0.61273 | 0.08152
295.47278 | 0.62683 | 0.08584
233.87738 | 0.63842 | 0.09077
185.05922 | 0.65039 | 0.09517
146.35823 | 0.66413 | 0.10001
115.77804 | 0.67822 | 0.10601
91.6721 | 0.69437 | 0.11159
72.51701 | 0.71167 | 0.11951
57.36816 | 0.73129 | 0.12694
45.3629 | 0.75458 | 0.13375
35.93134 | 0.77741 | 0.1378
28.40909 | 0.80554 | 0.13964
22.48202 | 0.83203 | 0.13841
17.79613 | 0.85779 | 0.1327
14.06813 | 0.88294 | 0.12251
11.1448 | 0.90124 | 0.1122
8.81772 | 0.92017 | 0.09956
6.97545 | 0.93459 | 0.08941
5.5173 | 0.94208 | 0.07884
4.36941 | 0.94868 | 0.06887
3.45686 | 0.95803 | 0.0593
2.73547 | 0.9669 | 0.05338
2.16054 | 0.97384 | 0.05483
1.70952 | 0.97535 | 0.05684
1.35352 | 0.97391 | 0.05604
1.07079 | 0.97239 | 0.0512
0.84734 | 0.9741 | 0.04391
0.67072 | 0.98252 | 0.03662
0.53067 | 0.99855 | 0.03247
0.41976 | 1.02163 | 0.03998
0.33183 | 1.04315 | 0.06396
0.26261 | 1.04983 | 0.10179
0.20791 | 1.03372 | 0.1396
0.16452 | 0.9984 | 0.16013
0.13007 | 0.95904 | 0.15054
0.10309 | 0.93931 | 0.10653
0.08153 | 0.96542 | 0.04083
0.06443 | 1.04666 | -0.01207
0.05102 | 1.2089 | -0.01863
0.04042 | 1.40517 | 0.09281
0.03192 | 1.54484 | 0.34766
0.02528 | 1.52353 | 0.69535
0.01999 | 1.26118 | 1.03068