## Sheet1
20004.453 | 0.45974 | -0.01533
15829.126 | 0.4653 | -0.00152
12516.703 | 0.47334 | 0.00996
9909.4424 | 0.4802 | 0.01935
7835.48 | 0.48895 | 0.02946
6217.2461 | 0.4962 | 0.03351
4905.291 | 0.50347 | 0.03918
3881.2737 | 0.51185 | 0.0449
3070.9827 | 0.52045 | 0.04986
2430.7778 | 0.52857 | 0.05357
1923.1537 | 0.53864 | 0.05733
1522.4358 | 0.54747 | 0.06163
1203.8446 | 0.55749 | 0.06461
952.86591 | 0.56736 | 0.06922
754.27557 | 0.5786 | 0.07243
596.71857 | 0.58812 | 0.07457
471.96338 | 0.6015 | 0.07884
373.20856 | 0.61144 | 0.08148
295.47278 | 0.62512 | 0.087
233.87738 | 0.63518 | 0.08835
185.05922 | 0.65285 | 0.09459
146.35823 | 0.66319 | 0.10023
115.77804 | 0.67657 | 0.10682
91.6721 | 0.69307 | 0.11312
72.51701 | 0.71053 | 0.11841
57.36816 | 0.73039 | 0.1264
45.3629 | 0.75338 | 0.13295
35.93134 | 0.77568 | 0.13925
28.40909 | 0.80393 | 0.13938
22.48202 | 0.83079 | 0.13862
17.79613 | 0.85591 | 0.13237
14.06813 | 0.88252 | 0.12442
11.1448 | 0.89858 | 0.1126
8.81772 | 0.91975 | 0.10043
6.97545 | 0.93448 | 0.09106
5.5173 | 0.94043 | 0.07969
4.36941 | 0.94925 | 0.0678
3.45686 | 0.9585 | 0.05868
2.73547 | 0.96847 | 0.0555
2.16054 | 0.97356 | 0.0571
1.70952 | 0.97352 | 0.05727
1.35352 | 0.97237 | 0.05476
1.07079 | 0.97152 | 0.04821
0.84734 | 0.97614 | 0.04044
0.67072 | 0.9871 | 0.03488
0.53067 | 1.00577 | 0.03467
0.41976 | 1.02779 | 0.04801
0.33183 | 1.04166 | 0.077
0.26261 | 1.03849 | 0.11267
0.20791 | 1.01481 | 0.14022
0.16452 | 0.97905 | 0.14628
0.13007 | 0.9503 | 0.12243
0.10309 | 0.95174 | 0.07202
0.08153 | 1.00373 | 0.01433
0.06443 | 1.10365 | -0.01444
0.05102 | 1.268 | 0.02238
0.04042 | 1.43046 | 0.17986
0.03192 | 1.50024 | 0.45602
0.02528 | 1.39142 | 0.77199
0.01999 | 1.06362 | 1.0048