## Sheet1
20004.453 | 0.45271 | -0.02102
15829.126 | 0.45797 | -0.00614
12516.703 | 0.46406 | 0.00511
9909.4424 | 0.47231 | 0.01572
7835.48 | 0.47838 | 0.02354
6217.2461 | 0.48468 | 0.03242
4905.291 | 0.49329 | 0.03771
3881.2737 | 0.50198 | 0.04315
3070.9827 | 0.50872 | 0.04833
2430.7778 | 0.51681 | 0.05259
1923.1537 | 0.52564 | 0.05641
1522.4358 | 0.53519 | 0.06053
1203.8446 | 0.5446 | 0.06493
952.86591 | 0.55412 | 0.06814
754.27557 | 0.56596 | 0.071
596.71857 | 0.57597 | 0.07405
471.96338 | 0.58749 | 0.08043
373.20856 | 0.60077 | 0.08209
295.47278 | 0.61098 | 0.08668
233.87738 | 0.62292 | 0.09029
185.05922 | 0.63663 | 0.09526
146.35823 | 0.64987 | 0.10053
115.77804 | 0.66463 | 0.10529
91.6721 | 0.68008 | 0.1131
72.51701 | 0.69748 | 0.1196
57.36816 | 0.71742 | 0.12965
45.3629 | 0.73956 | 0.13638
35.93134 | 0.76477 | 0.14383
28.40909 | 0.7928 | 0.14667
22.48202 | 0.81981 | 0.14578
17.79613 | 0.85073 | 0.14057
14.06813 | 0.8763 | 0.13106
11.1448 | 0.89686 | 0.12175
8.81772 | 0.91721 | 0.10708
6.97545 | 0.93287 | 0.09385
5.5173 | 0.94434 | 0.0845
4.36941 | 0.95081 | 0.07496
3.45686 | 0.9575 | 0.06338
2.73547 | 0.96432 | 0.05582
2.16054 | 0.97331 | 0.04935
1.70952 | 0.97953 | 0.04961
1.35352 | 0.98242 | 0.05187
1.07079 | 0.98305 | 0.0529
0.84734 | 0.98135 | 0.05296
0.67072 | 0.98113 | 0.05069
0.53067 | 0.98554 | 0.04696
0.41976 | 0.9944 | 0.04494
0.33183 | 1.00906 | 0.04764
0.26261 | 1.02553 | 0.06023
0.20791 | 1.03868 | 0.08179
0.16452 | 1.04307 | 0.10813
0.13007 | 1.03858 | 0.13088
0.10309 | 1.03228 | 0.14501
0.08153 | 1.03304 | 0.15143
0.06443 | 1.04608 | 0.15863
0.05102 | 1.07147 | 0.16685
0.04042 | 1.10913 | 0.18259
0.03192 | 1.16074 | 0.21408
0.02528 | 1.21535 | 0.26663
0.01999 | 1.25897 | 0.33799