## Sheet1
20004.453 | 0.46511 | -0.02157
15829.126 | 0.47143 | -0.00652
12516.703 | 0.47784 | 0.00615
9909.4424 | 0.48368 | 0.01535
7835.48 | 0.49248 | 0.02411
6217.2461 | 0.49766 | 0.03093
4905.291 | 0.5062 | 0.03597
3881.2737 | 0.51233 | 0.0435
3070.9827 | 0.52009 | 0.04554
2430.7778 | 0.52971 | 0.05104
1923.1537 | 0.53761 | 0.05545
1522.4358 | 0.54782 | 0.06041
1203.8446 | 0.55638 | 0.06263
952.86591 | 0.56602 | 0.06729
754.27557 | 0.57705 | 0.0697
596.71857 | 0.58658 | 0.07412
471.96338 | 0.59944 | 0.07698
373.20856 | 0.60962 | 0.07848
295.47278 | 0.62166 | 0.08606
233.87738 | 0.63401 | 0.08935
185.05922 | 0.64606 | 0.09366
146.35823 | 0.66104 | 0.09914
115.77804 | 0.67412 | 0.10505
91.6721 | 0.68802 | 0.11129
72.51701 | 0.70592 | 0.12028
57.36816 | 0.72481 | 0.12864
45.3629 | 0.74733 | 0.13672
35.93134 | 0.77187 | 0.14201
28.40909 | 0.80012 | 0.14527
22.48202 | 0.82922 | 0.14549
17.79613 | 0.85761 | 0.13948
14.06813 | 0.88273 | 0.13239
11.1448 | 0.90642 | 0.11974
8.81772 | 0.92416 | 0.10834
6.97545 | 0.9389 | 0.09428
5.5173 | 0.94925 | 0.0816
4.36941 | 0.96121 | 0.07136
3.45686 | 0.96904 | 0.06606
2.73547 | 0.97323 | 0.06053
2.16054 | 0.97511 | 0.05532
1.70952 | 0.9778 | 0.04901
1.35352 | 0.98249 | 0.0434
1.07079 | 0.99033 | 0.04003
0.84734 | 0.99945 | 0.03962
0.67072 | 1.00812 | 0.04643
0.53067 | 1.01289 | 0.05808
0.41976 | 1.01152 | 0.06943
0.33183 | 1.00654 | 0.07707
0.26261 | 1.00298 | 0.07849
0.20791 | 1.00604 | 0.07741
0.16452 | 1.01799 | 0.07711
0.13007 | 1.03859 | 0.08239
0.10309 | 1.06493 | 0.09749
0.08153 | 1.09397 | 0.12711
0.06443 | 1.1163 | 0.16709
0.05102 | 1.12616 | 0.21595
0.04042 | 1.12496 | 0.25549
0.03192 | 1.12749 | 0.28123
0.02528 | 1.14528 | 0.29679
0.01999 | 1.18097 | 0.31337