## Sheet1
20004.453 | 0.45341 | -0.02124
15829.126 | 0.46053 | -0.00665
12516.703 | 0.46666 | 0.00386
9909.4424 | 0.47346 | 0.01689
7835.48 | 0.47959 | 0.02443
6217.2461 | 0.48758 | 0.03199
4905.291 | 0.49578 | 0.03733
3881.2737 | 0.50168 | 0.0434
3070.9827 | 0.51104 | 0.04758
2430.7778 | 0.5204 | 0.05112
1923.1537 | 0.52871 | 0.05552
1522.4358 | 0.53718 | 0.05965
1203.8446 | 0.54501 | 0.06332
952.86591 | 0.55574 | 0.06823
754.27557 | 0.56862 | 0.07024
596.71857 | 0.57788 | 0.07338
471.96338 | 0.58835 | 0.0768
373.20856 | 0.60057 | 0.0817
295.47278 | 0.61115 | 0.08676
233.87738 | 0.62478 | 0.09014
185.05922 | 0.63796 | 0.09354
146.35823 | 0.65119 | 0.10041
115.77804 | 0.66575 | 0.10433
91.6721 | 0.67962 | 0.11225
72.51701 | 0.69823 | 0.11881
57.36816 | 0.71625 | 0.12681
45.3629 | 0.73937 | 0.13592
35.93134 | 0.76473 | 0.14187
28.40909 | 0.79092 | 0.14589
22.48202 | 0.8204 | 0.14425
17.79613 | 0.84822 | 0.13954
14.06813 | 0.87494 | 0.13019
11.1448 | 0.89495 | 0.11842
8.81772 | 0.91552 | 0.1048
6.97545 | 0.93151 | 0.09362
5.5173 | 0.93939 | 0.08333
4.36941 | 0.94797 | 0.07214
3.45686 | 0.95635 | 0.06213
2.73547 | 0.96446 | 0.05483
2.16054 | 0.97159 | 0.05201
1.70952 | 0.97522 | 0.05295
1.35352 | 0.97499 | 0.05221
1.07079 | 0.97504 | 0.04973
0.84734 | 0.97596 | 0.04601
0.67072 | 0.98147 | 0.04265
0.53067 | 0.98996 | 0.04054
0.41976 | 1.00388 | 0.0443
0.33183 | 1.0172 | 0.05734
0.26261 | 1.02556 | 0.0765
0.20791 | 1.02491 | 0.09823
0.16452 | 1.01944 | 0.11413
0.13007 | 1.01472 | 0.12177
0.10309 | 1.01736 | 0.12414
0.08153 | 1.03285 | 0.12766
0.06443 | 1.05767 | 0.13787
0.05102 | 1.09386 | 0.15503
0.04042 | 1.1388 | 0.18849
0.03192 | 1.18246 | 0.24342
0.02528 | 1.21072 | 0.30949
0.01999 | 1.22239 | 0.3696