## Sheet1
20004.453 | 0.4501 | -0.02086
15829.126 | 0.45775 | -0.00548
12516.703 | 0.46504 | 0.00582
9909.4424 | 0.47108 | 0.01598
7835.48 | 0.47749 | 0.02507
6217.2461 | 0.48521 | 0.03116
4905.291 | 0.49209 | 0.03694
3881.2737 | 0.49914 | 0.0417
3070.9827 | 0.50859 | 0.04777
2430.7778 | 0.51707 | 0.05257
1923.1537 | 0.52469 | 0.05579
1522.4358 | 0.53516 | 0.06005
1203.8446 | 0.54603 | 0.0642
952.86591 | 0.55464 | 0.06728
754.27557 | 0.5654 | 0.07064
596.71857 | 0.57692 | 0.07507
471.96338 | 0.58646 | 0.07901
373.20856 | 0.59905 | 0.08307
295.47278 | 0.61126 | 0.08771
233.87738 | 0.62484 | 0.08987
185.05922 | 0.63501 | 0.09487
146.35823 | 0.65074 | 0.10106
115.77804 | 0.66376 | 0.10525
91.6721 | 0.67964 | 0.11238
72.51701 | 0.69664 | 0.12108
57.36816 | 0.71578 | 0.12838
45.3629 | 0.73795 | 0.13732
35.93134 | 0.76298 | 0.14405
28.40909 | 0.79063 | 0.14778
22.48202 | 0.81964 | 0.14856
17.79613 | 0.84877 | 0.14298
14.06813 | 0.87686 | 0.13577
11.1448 | 0.89844 | 0.12314
8.81772 | 0.91907 | 0.11102
6.97545 | 0.93509 | 0.0968
5.5173 | 0.94542 | 0.08507
4.36941 | 0.95475 | 0.07429
3.45686 | 0.96296 | 0.06518
2.73547 | 0.96933 | 0.05825
2.16054 | 0.97423 | 0.05274
1.70952 | 0.97908 | 0.04902
1.35352 | 0.98214 | 0.04664
1.07079 | 0.98657 | 0.04467
0.84734 | 0.99071 | 0.04504
0.67072 | 0.99467 | 0.04719
0.53067 | 0.99715 | 0.05049
0.41976 | 1.00153 | 0.05405
0.33183 | 1.00646 | 0.05891
0.26261 | 1.01262 | 0.06665
0.20791 | 1.01839 | 0.07643
0.16452 | 1.02499 | 0.08656
0.13007 | 1.03487 | 0.09893
0.10309 | 1.04734 | 0.11506
0.08153 | 1.06075 | 0.13742
0.06443 | 1.07426 | 0.16286
0.05102 | 1.08609 | 0.18699
0.04042 | 1.1059 | 0.2108
0.03192 | 1.1347 | 0.24116
0.02528 | 1.16547 | 0.27653
0.01999 | 1.19884 | 0.31315