## Sheet1
20004.453 | 0.45352 | -0.01986
15829.126 | 0.46197 | -0.00542
12516.703 | 0.46759 | 0.00571
9909.4424 | 0.47424 | 0.01397
7835.48 | 0.48422 | 0.0239
6217.2461 | 0.48936 | 0.03165
4905.291 | 0.49646 | 0.03589
3881.2737 | 0.50554 | 0.04254
3070.9827 | 0.51342 | 0.04725
2430.7778 | 0.52018 | 0.05151
1923.1537 | 0.53112 | 0.05559
1522.4358 | 0.53998 | 0.06048
1203.8446 | 0.54917 | 0.06541
952.86591 | 0.55998 | 0.06873
754.27557 | 0.56971 | 0.07235
596.71857 | 0.5804 | 0.07522
471.96338 | 0.5916 | 0.07775
373.20856 | 0.60321 | 0.08088
295.47278 | 0.61383 | 0.08665
233.87738 | 0.62665 | 0.09012
185.05922 | 0.63934 | 0.09447
146.35823 | 0.65223 | 0.09978
115.77804 | 0.66809 | 0.10561
91.6721 | 0.68224 | 0.11399
72.51701 | 0.69909 | 0.11924
57.36816 | 0.72018 | 0.12923
45.3629 | 0.74065 | 0.13803
35.93134 | 0.76579 | 0.14201
28.40909 | 0.79394 | 0.14815
22.48202 | 0.82295 | 0.14548
17.79613 | 0.8511 | 0.14158
14.06813 | 0.87773 | 0.13147
11.1448 | 0.89991 | 0.12226
8.81772 | 0.92019 | 0.10881
6.97545 | 0.93549 | 0.09677
5.5173 | 0.94646 | 0.08406
4.36941 | 0.9552 | 0.07298
3.45686 | 0.96224 | 0.06516
2.73547 | 0.96779 | 0.0558
2.16054 | 0.97372 | 0.05221
1.70952 | 0.97789 | 0.04888
1.35352 | 0.9821 | 0.04519
1.07079 | 0.98669 | 0.04475
0.84734 | 0.9902 | 0.04553
0.67072 | 0.99341 | 0.04758
0.53067 | 0.99672 | 0.04927
0.41976 | 1.00181 | 0.05309
0.33183 | 1.00691 | 0.05928
0.26261 | 1.01195 | 0.06687
0.20791 | 1.0175 | 0.07541
0.16452 | 1.02592 | 0.08564
0.13007 | 1.03713 | 0.09929
0.10309 | 1.04774 | 0.1181
0.08153 | 1.05742 | 0.13945
0.06443 | 1.06956 | 0.16155
0.05102 | 1.08603 | 0.18161
0.04042 | 1.10998 | 0.20827
0.03192 | 1.13589 | 0.24154
0.02528 | 1.1645 | 0.27397
0.01999 | 1.20292 | 0.30721