## Sheet1
20004.453 | 0.4543 | -0.02173
15829.126 | 0.46033 | -0.00638
12516.703 | 0.46656 | 0.00684
9909.4424 | 0.47407 | 0.01533
7835.48 | 0.48195 | 0.02607
6217.2461 | 0.4869 | 0.03101
4905.291 | 0.49576 | 0.03757
3881.2737 | 0.50384 | 0.04372
3070.9827 | 0.51214 | 0.04708
2430.7778 | 0.51891 | 0.05171
1923.1537 | 0.52941 | 0.05749
1522.4358 | 0.53837 | 0.05985
1203.8446 | 0.54785 | 0.06453
952.86591 | 0.55787 | 0.06836
754.27557 | 0.56767 | 0.07143
596.71857 | 0.57838 | 0.07555
471.96338 | 0.59129 | 0.07911
373.20856 | 0.60153 | 0.08081
295.47278 | 0.61386 | 0.08657
233.87738 | 0.62552 | 0.09085
185.05922 | 0.63874 | 0.09444
146.35823 | 0.65239 | 0.10076
115.77804 | 0.66688 | 0.10516
91.6721 | 0.68186 | 0.11141
72.51701 | 0.69825 | 0.11985
57.36816 | 0.71748 | 0.1272
45.3629 | 0.74014 | 0.13611
35.93134 | 0.76489 | 0.14416
28.40909 | 0.7931 | 0.14681
22.48202 | 0.8218 | 0.14646
17.79613 | 0.85057 | 0.14117
14.06813 | 0.87545 | 0.13255
11.1448 | 0.89995 | 0.11956
8.81772 | 0.9191 | 0.10679
6.97545 | 0.93312 | 0.09637
5.5173 | 0.94495 | 0.08245
4.36941 | 0.9533 | 0.07327
3.45686 | 0.96055 | 0.06238
2.73547 | 0.96672 | 0.05725
2.16054 | 0.97173 | 0.05177
1.70952 | 0.97628 | 0.04853
1.35352 | 0.98025 | 0.04492
1.07079 | 0.984 | 0.04452
0.84734 | 0.98723 | 0.04561
0.67072 | 0.99079 | 0.04669
0.53067 | 0.99404 | 0.04885
0.41976 | 0.99998 | 0.05288
0.33183 | 1.00433 | 0.0598
0.26261 | 1.00951 | 0.06694
0.20791 | 1.0153 | 0.07556
0.16452 | 1.02401 | 0.08559
0.13007 | 1.03465 | 0.09967
0.10309 | 1.0452 | 0.11891
0.08153 | 1.05449 | 0.13888
0.06443 | 1.06652 | 0.16105
0.05102 | 1.08431 | 0.18089
0.04042 | 1.1075 | 0.20809
0.03192 | 1.13318 | 0.24112
0.02528 | 1.16167 | 0.27306
0.01999 | 1.20165 | 0.30541