## Sheet1
20004.453 | 0.45258 | -0.0204
15829.126 | 0.45691 | -0.00813
12516.703 | 0.46598 | 0.00651
9909.4424 | 0.47259 | 0.01583
7835.48 | 0.47761 | 0.02317
6217.2461 | 0.48665 | 0.03076
4905.291 | 0.49348 | 0.03686
3881.2737 | 0.50074 | 0.04189
3070.9827 | 0.50902 | 0.04671
2430.7778 | 0.51841 | 0.05059
1923.1537 | 0.52642 | 0.05721
1522.4358 | 0.53599 | 0.06099
1203.8446 | 0.5439 | 0.06299
952.86591 | 0.55464 | 0.06827
754.27557 | 0.56558 | 0.07143
596.71857 | 0.57665 | 0.07554
471.96338 | 0.58753 | 0.07841
373.20856 | 0.6001 | 0.08287
295.47278 | 0.61262 | 0.08437
233.87738 | 0.62494 | 0.09105
185.05922 | 0.63657 | 0.09559
146.35823 | 0.6512 | 0.09999
115.77804 | 0.66407 | 0.10654
91.6721 | 0.68012 | 0.1129
72.51701 | 0.69835 | 0.1196
57.36816 | 0.71684 | 0.12765
45.3629 | 0.73916 | 0.1375
35.93134 | 0.76298 | 0.14345
28.40909 | 0.78972 | 0.14749
22.48202 | 0.8205 | 0.14518
17.79613 | 0.84932 | 0.14199
14.06813 | 0.8754 | 0.13235
11.1448 | 0.89808 | 0.12148
8.81772 | 0.91763 | 0.10759
6.97545 | 0.9315 | 0.09593
5.5173 | 0.94387 | 0.08161
4.36941 | 0.95135 | 0.0728
3.45686 | 0.95892 | 0.06395
2.73547 | 0.96521 | 0.05705
2.16054 | 0.97076 | 0.05195
1.70952 | 0.97455 | 0.04818
1.35352 | 0.97877 | 0.04557
1.07079 | 0.98297 | 0.04478
0.84734 | 0.98669 | 0.04567
0.67072 | 0.98979 | 0.04744
0.53067 | 0.99311 | 0.04921
0.41976 | 0.99796 | 0.05316
0.33183 | 1.00342 | 0.05932
0.26261 | 1.0084 | 0.06697
0.20791 | 1.01412 | 0.07544
0.16452 | 1.02205 | 0.0858
0.13007 | 1.03307 | 0.09928
0.10309 | 1.04388 | 0.11762
0.08153 | 1.05358 | 0.13863
0.06443 | 1.06611 | 0.16204
0.05102 | 1.08236 | 0.18172
0.04042 | 1.10595 | 0.20791
0.03192 | 1.13199 | 0.24102
0.02528 | 1.16035 | 0.27425
0.01999 | 1.19891 | 0.30657