## Sheet1
20004.453 | 0.47799 | -0.01059
15829.126 | 0.48667 | 0.00386
12516.703 | 0.49508 | 0.01517
9909.4424 | 0.50232 | 0.02433
7835.48 | 0.51082 | 0.03169
6217.2461 | 0.51841 | 0.03804
4905.291 | 0.52772 | 0.04435
3881.2737 | 0.53525 | 0.04995
3070.9827 | 0.54378 | 0.05242
2430.7778 | 0.55327 | 0.05726
1923.1537 | 0.5628 | 0.06176
1522.4358 | 0.57262 | 0.06623
1203.8446 | 0.58335 | 0.06876
952.86591 | 0.59339 | 0.07431
754.27557 | 0.60448 | 0.07702
596.71857 | 0.61688 | 0.08208
471.96338 | 0.62865 | 0.08474
373.20856 | 0.64175 | 0.08811
295.47278 | 0.65388 | 0.09324
233.87738 | 0.66808 | 0.09848
185.05922 | 0.6828 | 0.10238
146.35823 | 0.69743 | 0.10806
115.77804 | 0.71128 | 0.11315
91.6721 | 0.72637 | 0.11862
72.51701 | 0.74343 | 0.12762
57.36816 | 0.76076 | 0.13766
45.3629 | 0.77943 | 0.14701
35.93134 | 0.80027 | 0.15999
28.40909 | 0.82409 | 0.17378
22.48202 | 0.85221 | 0.19025
17.79613 | 0.88515 | 0.20537
14.06813 | 0.92367 | 0.21418
11.1448 | 0.96568 | 0.2205
8.81772 | 1.01071 | 0.22347
6.97545 | 1.05726 | 0.21778
5.5173 | 1.09464 | 0.2019
4.36941 | 1.13319 | 0.18861
3.45686 | 1.16092 | 0.16825
2.73547 | 1.18556 | 0.14767
2.16054 | 1.20377 | 0.12938
1.70952 | 1.2183 | 0.11298
1.35352 | 1.22895 | 0.09904
1.07079 | 1.23813 | 0.08818
0.84734 | 1.24529 | 0.0805
0.67072 | 1.25108 | 0.07639
0.53067 | 1.25542 | 0.0743
0.41976 | 1.25982 | 0.07344
0.33183 | 1.26526 | 0.07583
0.26261 | 1.27165 | 0.08129
0.20791 | 1.27728 | 0.08918
0.16452 | 1.28551 | 0.0982
0.13007 | 1.29698 | 0.1121
0.10309 | 1.31139 | 0.132
0.08153 | 1.32441 | 0.15837
0.06443 | 1.33794 | 0.18691
0.05102 | 1.35303 | 0.2096
0.04042 | 1.37926 | 0.23687
0.03192 | 1.41238 | 0.27101
0.02528 | 1.44757 | 0.30849
0.01999 | 1.4909 | 0.34298