## Sheet1
20004.453 | 0.47797 | -0.01195
15829.126 | 0.48466 | 0.00601
12516.703 | 0.49221 | 0.01447
9909.4424 | 0.50213 | 0.02409
7835.48 | 0.50754 | 0.03129
6217.2461 | 0.51626 | 0.03859
4905.291 | 0.52428 | 0.04447
3881.2737 | 0.53349 | 0.04872
3070.9827 | 0.54246 | 0.05406
2430.7778 | 0.55196 | 0.05831
1923.1537 | 0.56054 | 0.06266
1522.4358 | 0.57099 | 0.06566
1203.8446 | 0.58198 | 0.07019
952.86591 | 0.59103 | 0.07363
754.27557 | 0.60243 | 0.07799
596.71857 | 0.61474 | 0.08294
471.96338 | 0.62725 | 0.0856
373.20856 | 0.64022 | 0.08903
295.47278 | 0.65415 | 0.09308
233.87738 | 0.66839 | 0.09955
185.05922 | 0.68008 | 0.10322
146.35823 | 0.69653 | 0.10906
115.77804 | 0.70979 | 0.11272
91.6721 | 0.72563 | 0.12011
72.51701 | 0.74123 | 0.12867
57.36816 | 0.75937 | 0.1375
45.3629 | 0.77831 | 0.14823
35.93134 | 0.79744 | 0.15977
28.40909 | 0.82215 | 0.17369
22.48202 | 0.85099 | 0.18873
17.79613 | 0.88495 | 0.20311
14.06813 | 0.92357 | 0.21485
11.1448 | 0.96531 | 0.21859
8.81772 | 1.01035 | 0.21976
6.97545 | 1.05443 | 0.21581
5.5173 | 1.09396 | 0.19941
4.36941 | 1.12817 | 0.18608
3.45686 | 1.1577 | 0.16513
2.73547 | 1.18271 | 0.1454
2.16054 | 1.19983 | 0.12789
1.70952 | 1.2131 | 0.11179
1.35352 | 1.22453 | 0.09762
1.07079 | 1.2322 | 0.08744
0.84734 | 1.23861 | 0.07996
0.67072 | 1.24435 | 0.07446
0.53067 | 1.25002 | 0.07141
0.41976 | 1.25539 | 0.07188
0.33183 | 1.26255 | 0.07553
0.26261 | 1.26778 | 0.08289
0.20791 | 1.27173 | 0.09158
0.16452 | 1.27825 | 0.10046
0.13007 | 1.28799 | 0.11342
0.10309 | 1.30067 | 0.13056
0.08153 | 1.31287 | 0.15178
0.06443 | 1.32977 | 0.17539
0.05102 | 1.35436 | 0.19791
0.04042 | 1.38839 | 0.23327
0.03192 | 1.42292 | 0.28003
0.02528 | 1.4508 | 0.32683
0.01999 | 1.48318 | 0.36568