## Sheet1
20004.453 | 0.39864 | -0.00304
15829.126 | 0.40883 | 0.01042
12516.703 | 0.42006 | 0.021
9909.4424 | 0.42838 | 0.02736
7835.48 | 0.43613 | 0.034
6217.2461 | 0.44577 | 0.03845
4905.291 | 0.45441 | 0.04461
3881.2737 | 0.46127 | 0.04542
3070.9827 | 0.47167 | 0.04983
2430.7778 | 0.47928 | 0.05108
1923.1537 | 0.48892 | 0.05475
1522.4358 | 0.49557 | 0.05615
1203.8446 | 0.5051 | 0.05766
952.86591 | 0.51267 | 0.0619
754.27557 | 0.52279 | 0.06352
596.71857 | 0.53239 | 0.06597
471.96338 | 0.5421 | 0.0687
373.20856 | 0.55154 | 0.07157
295.47278 | 0.56018 | 0.07448
233.87738 | 0.57168 | 0.07886
185.05922 | 0.58164 | 0.08326
146.35823 | 0.59332 | 0.08782
115.77804 | 0.60605 | 0.09313
91.6721 | 0.61705 | 0.1003
72.51701 | 0.62946 | 0.10735
57.36816 | 0.64401 | 0.11583
45.3629 | 0.65991 | 0.12858
35.93134 | 0.67747 | 0.1409
28.40909 | 0.69876 | 0.15396
22.48202 | 0.72417 | 0.1698
17.79613 | 0.75087 | 0.18412
14.06813 | 0.7888 | 0.19651
11.1448 | 0.82838 | 0.20756
8.81772 | 0.86861 | 0.20819
6.97545 | 0.90968 | 0.20489
5.5173 | 0.95001 | 0.19217
4.36941 | 0.98324 | 0.17924
3.45686 | 1.014 | 0.16112
2.73547 | 1.0385 | 0.14402
2.16054 | 1.05587 | 0.12677
1.70952 | 1.06887 | 0.11159
1.35352 | 1.08061 | 0.09904
1.07079 | 1.08939 | 0.08959
0.84734 | 1.09547 | 0.0831
0.67072 | 1.10216 | 0.07922
0.53067 | 1.10853 | 0.0771
0.41976 | 1.11518 | 0.07882
0.33183 | 1.12198 | 0.0842
0.26261 | 1.12739 | 0.09112
0.20791 | 1.1345 | 0.09858
0.16452 | 1.14534 | 0.10886
0.13007 | 1.1574 | 0.12447
0.10309 | 1.1693 | 0.14376
0.08153 | 1.18365 | 0.16352
0.06443 | 1.20413 | 0.18733
0.05102 | 1.23379 | 0.21324
0.04042 | 1.26622 | 0.25053
0.03192 | 1.29468 | 0.29068
0.02528 | 1.32557 | 0.32511
0.01999 | 1.37091 | 0.35344