## Sheet1
20004.453 | 0.40004 | -0.00187
15829.126 | 0.41021 | 0.01011
12516.703 | 0.42166 | 0.02165
9909.4424 | 0.43325 | 0.02982
7835.48 | 0.44111 | 0.03418
6217.2461 | 0.44931 | 0.04076
4905.291 | 0.45828 | 0.04367
3881.2737 | 0.46661 | 0.04738
3070.9827 | 0.47362 | 0.05095
2430.7778 | 0.48191 | 0.05277
1923.1537 | 0.48987 | 0.05447
1522.4358 | 0.4999 | 0.05578
1203.8446 | 0.50649 | 0.05804
952.86591 | 0.51541 | 0.06177
754.27557 | 0.52418 | 0.063
596.71857 | 0.53469 | 0.06617
471.96338 | 0.54377 | 0.06852
373.20856 | 0.5529 | 0.07214
295.47278 | 0.56346 | 0.07519
233.87738 | 0.57293 | 0.07871
185.05922 | 0.58261 | 0.08355
146.35823 | 0.59425 | 0.08682
115.77804 | 0.60591 | 0.09186
91.6721 | 0.61814 | 0.1
72.51701 | 0.62985 | 0.10555
57.36816 | 0.64688 | 0.11492
45.3629 | 0.66296 | 0.12568
35.93134 | 0.67671 | 0.13656
28.40909 | 0.6995 | 0.14853
22.48202 | 0.72469 | 0.16206
17.79613 | 0.75096 | 0.17625
14.06813 | 0.79377 | 0.18844
11.1448 | 0.82098 | 0.18734
8.81772 | 0.87138 | 0.18537
6.97545 | 0.90591 | 0.19088
5.5173 | 0.92555 | 0.17018
4.36941 | 0.95499 | 0.14057
3.45686 | 0.99582 | 0.11795
2.73547 | 1.02615 | 0.11752
2.16054 | 1.03239 | 0.12127
1.70952 | 1.02012 | 0.11782
1.35352 | 1.00307 | 0.09555
1.07079 | 0.99964 | 0.05832
0.84734 | 1.01692 | 0.02064
0.67072 | 1.04881 | -0.00025
0.53067 | 1.09523 | 0.00525
0.41976 | 1.12697 | 0.04409
0.33183 | 1.12591 | 0.10173
0.26261 | 1.0855 | 0.15148
0.20791 | 1.01837 | 0.16862
0.16452 | 0.95207 | 0.13994
0.13007 | 0.91807 | 0.07181
0.10309 | 0.94018 | -0.01623
0.08153 | 1.03787 | -0.08714
0.06443 | 1.17812 | -0.09582
0.05102 | 1.36589 | 0.0055
0.04042 | 1.48987 | 0.24466
0.03192 | 1.45746 | 0.56262
0.02528 | 1.21444 | 0.81399
0.01999 | 0.82335 | 0.86722