## Sheet1
20004.453 | 0.40057 | -0.00241
15829.126 | 0.41038 | 0.01028
12516.703 | 0.42123 | 0.02049
9909.4424 | 0.43123 | 0.02925
7835.48 | 0.44088 | 0.03544
6217.2461 | 0.44875 | 0.03999
4905.291 | 0.45851 | 0.04437
3881.2737 | 0.46796 | 0.04774
3070.9827 | 0.47444 | 0.04992
2430.7778 | 0.4836 | 0.05185
1923.1537 | 0.49011 | 0.05428
1522.4358 | 0.49681 | 0.05682
1203.8446 | 0.5065 | 0.05926
952.86591 | 0.51572 | 0.06177
754.27557 | 0.5251 | 0.06377
596.71857 | 0.53353 | 0.06698
471.96338 | 0.54362 | 0.06829
373.20856 | 0.55346 | 0.07151
295.47278 | 0.56451 | 0.07352
233.87738 | 0.5735 | 0.07948
185.05922 | 0.58387 | 0.08254
146.35823 | 0.59411 | 0.08698
115.77804 | 0.60531 | 0.09406
91.6721 | 0.61801 | 0.09864
72.51701 | 0.62954 | 0.10607
57.36816 | 0.64727 | 0.11324
45.3629 | 0.66252 | 0.12369
35.93134 | 0.67843 | 0.13877
28.40909 | 0.69852 | 0.148
22.48202 | 0.72188 | 0.16174
17.79613 | 0.75181 | 0.1794
14.06813 | 0.79394 | 0.18398
11.1448 | 0.82022 | 0.19062
8.81772 | 0.8666 | 0.18083
6.97545 | 0.91213 | 0.18305
5.5173 | 0.92802 | 0.17667
4.36941 | 0.94997 | 0.14769
3.45686 | 0.98106 | 0.11625
2.73547 | 1.0189 | 0.10063
2.16054 | 1.04302 | 0.10391
1.70952 | 1.0431 | 0.11324
1.35352 | 1.02439 | 0.1133
1.07079 | 1.00275 | 0.09133
0.84734 | 0.99439 | 0.05307
0.67072 | 1.00584 | 0.01594
0.53067 | 1.045 | -0.01161
0.41976 | 1.09611 | -0.00611
0.33183 | 1.13591 | 0.03698
0.26261 | 1.14065 | 0.10239
0.20791 | 1.10165 | 0.1652
0.16452 | 1.02865 | 0.19652
0.13007 | 0.94822 | 0.17823
0.10309 | 0.89332 | 0.10681
0.08153 | 0.90348 | 0.00088
0.06443 | 0.98424 | -0.09056
0.05102 | 1.172 | -0.13716
0.04042 | 1.41326 | -0.04188
0.03192 | 1.60297 | 0.22222
0.02528 | 1.60495 | 0.59654
0.01999 | 1.35569 | 0.94282