## Sheet1
20004.453 | 0.3986 | -0.00272
15829.126 | 0.40666 | 0.01052
12516.703 | 0.41764 | 0.0195
9909.4424 | 0.42805 | 0.02742
7835.48 | 0.4383 | 0.03378
6217.2461 | 0.44645 | 0.03888
4905.291 | 0.45592 | 0.04317
3881.2737 | 0.46473 | 0.04771
3070.9827 | 0.47391 | 0.05047
2430.7778 | 0.48136 | 0.0516
1923.1537 | 0.48927 | 0.05444
1522.4358 | 0.49815 | 0.05704
1203.8446 | 0.50741 | 0.05854
952.86591 | 0.51617 | 0.06038
754.27557 | 0.5234 | 0.06351
596.71857 | 0.53232 | 0.06565
471.96338 | 0.54001 | 0.06729
373.20856 | 0.55019 | 0.07137
295.47278 | 0.56186 | 0.07337
233.87738 | 0.57144 | 0.07895
185.05922 | 0.58262 | 0.08285
146.35823 | 0.5929 | 0.08817
115.77804 | 0.60513 | 0.0904
91.6721 | 0.61399 | 0.09901
72.51701 | 0.62853 | 0.10511
57.36816 | 0.64404 | 0.11404
45.3629 | 0.65883 | 0.12422
35.93134 | 0.67452 | 0.135
28.40909 | 0.69727 | 0.14519
22.48202 | 0.72086 | 0.16044
17.79613 | 0.74959 | 0.17364
14.06813 | 0.7908 | 0.18681
11.1448 | 0.81983 | 0.18284
8.81772 | 0.8711 | 0.18371
6.97545 | 0.89762 | 0.18522
5.5173 | 0.92075 | 0.16357
4.36941 | 0.95106 | 0.13403
3.45686 | 0.99136 | 0.11627
2.73547 | 1.01716 | 0.11792
2.16054 | 1.01792 | 0.12174
1.70952 | 1.00302 | 0.11354
1.35352 | 0.98818 | 0.08574
1.07079 | 0.98905 | 0.04731
0.84734 | 1.01306 | 0.01286
0.67072 | 1.04992 | -0.00099
0.53067 | 1.09294 | 0.01492
0.41976 | 1.11598 | 0.06008
0.33183 | 1.10181 | 0.11544
0.26261 | 1.05314 | 0.15349
0.20791 | 0.98781 | 0.15378
0.16452 | 0.93305 | 0.11256
0.13007 | 0.91721 | 0.03964
0.10309 | 0.96185 | -0.03953
0.08153 | 1.07297 | -0.08646
0.06443 | 1.21492 | -0.06706
0.05102 | 1.37778 | 0.06708
0.04042 | 1.45001 | 0.32036
0.03192 | 1.36188 | 0.61228
0.02528 | 1.08381 | 0.80543
0.01999 | 0.69963 | 0.77044