## Sheet1
20004.453 | 0.38105 | -0.01186
15829.126 | 0.39112 | 0.00184
12516.703 | 0.39873 | 0.01104
9909.4424 | 0.40818 | 0.01984
7835.48 | 0.41539 | 0.02749
6217.2461 | 0.42118 | 0.03284
4905.291 | 0.43135 | 0.0369
3881.2737 | 0.43784 | 0.04069
3070.9827 | 0.44545 | 0.04357
2430.7778 | 0.45243 | 0.04562
1923.1537 | 0.46047 | 0.0471
1522.4358 | 0.4683 | 0.04985
1203.8446 | 0.47599 | 0.05245
952.86591 | 0.48491 | 0.05395
754.27557 | 0.49294 | 0.05829
596.71857 | 0.49902 | 0.06055
471.96338 | 0.50809 | 0.06192
373.20856 | 0.51706 | 0.06511
295.47278 | 0.52766 | 0.06958
233.87738 | 0.53581 | 0.07173
185.05922 | 0.545 | 0.07633
146.35823 | 0.55817 | 0.08249
115.77804 | 0.56811 | 0.08964
91.6721 | 0.58072 | 0.09542
72.51701 | 0.59629 | 0.10244
57.36816 | 0.61426 | 0.10866
45.3629 | 0.63497 | 0.11558
35.93134 | 0.65586 | 0.12012
28.40909 | 0.68103 | 0.1202
22.48202 | 0.70491 | 0.11777
17.79613 | 0.7275 | 0.11311
14.06813 | 0.74862 | 0.10354
11.1448 | 0.7628 | 0.0926
8.81772 | 0.77829 | 0.08142
6.97545 | 0.79077 | 0.0715
5.5173 | 0.79486 | 0.06487
4.36941 | 0.80005 | 0.05624
3.45686 | 0.80663 | 0.0472
2.73547 | 0.81468 | 0.04192
2.16054 | 0.82207 | 0.04277
1.70952 | 0.82456 | 0.04595
1.35352 | 0.8211 | 0.04934
1.07079 | 0.81715 | 0.04663
0.84734 | 0.81568 | 0.03993
0.67072 | 0.8208 | 0.03193
0.53067 | 0.83555 | 0.0239
0.41976 | 0.85949 | 0.02736
0.33183 | 0.88519 | 0.04779
0.26261 | 0.89919 | 0.08568
0.20791 | 0.88939 | 0.13053
0.16452 | 0.85405 | 0.16233
0.13007 | 0.80489 | 0.16371
0.10309 | 0.76542 | 0.1242
0.08153 | 0.76768 | 0.05103
0.06443 | 0.82726 | -0.02186
0.05102 | 0.98652 | -0.07205
0.04042 | 1.2073 | -0.01132
0.03192 | 1.40911 | 0.21188
0.02528 | 1.47039 | 0.5792
0.01999 | 1.27278 | 0.97449