## Sheet1
20004.453 | 0.38115 | -0.01107
15829.126 | 0.3903 | 0.00167
12516.703 | 0.39833 | 0.01395
9909.4424 | 0.40757 | 0.02028
7835.48 | 0.41428 | 0.02786
6217.2461 | 0.42288 | 0.0331
4905.291 | 0.43021 | 0.03508
3881.2737 | 0.43707 | 0.0401
3070.9827 | 0.44476 | 0.04281
2430.7778 | 0.45209 | 0.04776
1923.1537 | 0.46063 | 0.04776
1522.4358 | 0.46771 | 0.05133
1203.8446 | 0.47526 | 0.05281
952.86591 | 0.48443 | 0.05341
754.27557 | 0.49222 | 0.05756
596.71857 | 0.5 | 0.05797
471.96338 | 0.5086 | 0.06295
373.20856 | 0.51675 | 0.06445
295.47278 | 0.5253 | 0.06839
233.87738 | 0.53598 | 0.07248
185.05922 | 0.54745 | 0.0768
146.35823 | 0.55644 | 0.0829
115.77804 | 0.56759 | 0.08913
91.6721 | 0.58205 | 0.09368
72.51701 | 0.59651 | 0.10357
57.36816 | 0.61295 | 0.10886
45.3629 | 0.63453 | 0.11558
35.93134 | 0.65676 | 0.12041
28.40909 | 0.67981 | 0.1221
22.48202 | 0.7043 | 0.11826
17.79613 | 0.72822 | 0.11291
14.06813 | 0.74671 | 0.10253
11.1448 | 0.76513 | 0.0944
8.81772 | 0.77625 | 0.08056
6.97545 | 0.78839 | 0.07018
5.5173 | 0.79896 | 0.06631
4.36941 | 0.80105 | 0.05872
3.45686 | 0.80403 | 0.04987
2.73547 | 0.80911 | 0.04177
2.16054 | 0.81742 | 0.03704
1.70952 | 0.82675 | 0.03666
1.35352 | 0.83216 | 0.04307
1.07079 | 0.83066 | 0.05054
0.84734 | 0.82506 | 0.05527
0.67072 | 0.81817 | 0.05403
0.53067 | 0.81522 | 0.0445
0.41976 | 0.82282 | 0.03057
0.33183 | 0.84641 | 0.02103
0.26261 | 0.88277 | 0.02747
0.20791 | 0.91919 | 0.05928
0.16452 | 0.93939 | 0.11698
0.13007 | 0.92369 | 0.18567
0.10309 | 0.86674 | 0.23623
0.08153 | 0.78565 | 0.23891
0.06443 | 0.72125 | 0.1943
0.05102 | 0.70882 | 0.07018
0.04042 | 0.81367 | -0.08416
0.03192 | 1.06292 | -0.18175
0.02528 | 1.42513 | -0.10512
0.01999 | 1.76685 | 0.23596