## Sheet1
20004.453 | 0.3801 | -0.01231
15829.126 | 0.3908 | 0.00281
12516.703 | 0.39781 | 0.01209
9909.4424 | 0.40562 | 0.02048
7835.48 | 0.41454 | 0.02767
6217.2461 | 0.42164 | 0.03338
4905.291 | 0.42953 | 0.03745
3881.2737 | 0.4375 | 0.04113
3070.9827 | 0.44337 | 0.04248
2430.7778 | 0.45012 | 0.04637
1923.1537 | 0.46055 | 0.04717
1522.4358 | 0.46616 | 0.05153
1203.8446 | 0.47556 | 0.05278
952.86591 | 0.48219 | 0.05465
754.27557 | 0.49102 | 0.05642
596.71857 | 0.4987 | 0.05746
471.96338 | 0.50761 | 0.06315
373.20856 | 0.51686 | 0.06495
295.47278 | 0.52564 | 0.06804
233.87738 | 0.53555 | 0.0733
185.05922 | 0.54553 | 0.07698
146.35823 | 0.55536 | 0.08232
115.77804 | 0.56818 | 0.08826
91.6721 | 0.58191 | 0.09562
72.51701 | 0.59524 | 0.10257
57.36816 | 0.61433 | 0.10972
45.3629 | 0.63459 | 0.11691
35.93134 | 0.65607 | 0.12012
28.40909 | 0.67958 | 0.11869
22.48202 | 0.70337 | 0.1169
17.79613 | 0.72597 | 0.11132
14.06813 | 0.74633 | 0.10192
11.1448 | 0.76083 | 0.09114
8.81772 | 0.77693 | 0.07997
6.97545 | 0.78691 | 0.07179
5.5173 | 0.7923 | 0.06287
4.36941 | 0.79767 | 0.0537
3.45686 | 0.80655 | 0.04502
2.73547 | 0.81472 | 0.04401
2.16054 | 0.81736 | 0.04597
1.70952 | 0.81627 | 0.04692
1.35352 | 0.81316 | 0.04465
1.07079 | 0.81284 | 0.03856
0.84734 | 0.8167 | 0.03042
0.67072 | 0.8283 | 0.02591
0.53067 | 0.84759 | 0.02731
0.41976 | 0.86884 | 0.0433
0.33183 | 0.88063 | 0.07369
0.26261 | 0.87326 | 0.10946
0.20791 | 0.84593 | 0.13485
0.16452 | 0.80746 | 0.13515
0.13007 | 0.77846 | 0.104
0.10309 | 0.78373 | 0.04743
0.08153 | 0.84295 | -0.01309
0.06443 | 0.95456 | -0.03887
0.05102 | 1.13212 | 0.01576
0.04042 | 1.28462 | 0.19602
0.03192 | 1.32059 | 0.48882
0.02528 | 1.15736 | 0.79218
0.01999 | 0.78645 | 0.95239