## Sheet1
20004.453 | 0.37928 | -0.01835
15829.126 | 0.38517 | -0.00591
12516.703 | 0.39298 | 0.00665
9909.4424 | 0.40131 | 0.01484
7835.48 | 0.4083 | 0.02155
6217.2461 | 0.41506 | 0.02826
4905.291 | 0.42175 | 0.03277
3881.2737 | 0.4279 | 0.03735
3070.9827 | 0.43558 | 0.04065
2430.7778 | 0.4422 | 0.04201
1923.1537 | 0.44952 | 0.04509
1522.4358 | 0.45693 | 0.04857
1203.8446 | 0.46553 | 0.05139
952.86591 | 0.47288 | 0.05357
754.27557 | 0.48031 | 0.0552
596.71857 | 0.48927 | 0.05832
471.96338 | 0.49709 | 0.061
373.20856 | 0.50588 | 0.0639
295.47278 | 0.51578 | 0.06904
233.87738 | 0.52449 | 0.07222
185.05922 | 0.53443 | 0.07701
146.35823 | 0.54452 | 0.08221
115.77804 | 0.55776 | 0.08819
91.6721 | 0.56907 | 0.09568
72.51701 | 0.58509 | 0.1036
57.36816 | 0.59973 | 0.11052
45.3629 | 0.62213 | 0.11913
35.93134 | 0.64343 | 0.12528
28.40909 | 0.66909 | 0.12888
22.48202 | 0.69543 | 0.12648
17.79613 | 0.71945 | 0.12147
14.06813 | 0.74183 | 0.11318
11.1448 | 0.7601 | 0.10373
8.81772 | 0.77483 | 0.09078
6.97545 | 0.7864 | 0.07897
5.5173 | 0.7977 | 0.06809
4.36941 | 0.80514 | 0.0623
3.45686 | 0.80725 | 0.05552
2.73547 | 0.81223 | 0.04782
2.16054 | 0.81598 | 0.04133
1.70952 | 0.82149 | 0.03778
1.35352 | 0.82841 | 0.03609
1.07079 | 0.83398 | 0.03951
0.84734 | 0.8365 | 0.04633
0.67072 | 0.83608 | 0.05161
0.53067 | 0.83239 | 0.05438
0.41976 | 0.83132 | 0.05395
0.33183 | 0.83537 | 0.05269
0.26261 | 0.84493 | 0.05283
0.20791 | 0.86003 | 0.05887
0.16452 | 0.87844 | 0.07292
0.13007 | 0.89537 | 0.09701
0.10309 | 0.90522 | 0.12865
0.08153 | 0.90569 | 0.15884
0.06443 | 0.90564 | 0.18461
0.05102 | 0.90814 | 0.19564
0.04042 | 0.9243 | 0.20563
0.03192 | 0.95377 | 0.2187
0.02528 | 0.9951 | 0.23462
0.01999 | 1.05399 | 0.26348