## Sheet1
20004.453 | 0.37906 | -0.01909
15829.126 | 0.38602 | -0.00288
12516.703 | 0.39196 | 0.00584
9909.4424 | 0.39989 | 0.01586
7835.48 | 0.40834 | 0.02165
6217.2461 | 0.41301 | 0.02844
4905.291 | 0.42038 | 0.03293
3881.2737 | 0.42829 | 0.0363
3070.9827 | 0.43686 | 0.03939
2430.7778 | 0.44272 | 0.0429
1923.1537 | 0.4508 | 0.04669
1522.4358 | 0.45838 | 0.04926
1203.8446 | 0.46531 | 0.05062
952.86591 | 0.47291 | 0.0529
754.27557 | 0.48106 | 0.05525
596.71857 | 0.48923 | 0.05703
471.96338 | 0.49657 | 0.06009
373.20856 | 0.50517 | 0.06445
295.47278 | 0.51381 | 0.07053
233.87738 | 0.52514 | 0.07183
185.05922 | 0.53372 | 0.07829
146.35823 | 0.54442 | 0.08115
115.77804 | 0.55676 | 0.08868
91.6721 | 0.56783 | 0.09584
72.51701 | 0.58287 | 0.10498
57.36816 | 0.59958 | 0.11179
45.3629 | 0.61932 | 0.12078
35.93134 | 0.64389 | 0.12476
28.40909 | 0.66763 | 0.12817
22.48202 | 0.69381 | 0.12768
17.79613 | 0.71876 | 0.12085
14.06813 | 0.74089 | 0.11254
11.1448 | 0.7601 | 0.10135
8.81772 | 0.77532 | 0.0918
6.97545 | 0.78729 | 0.07849
5.5173 | 0.79585 | 0.06737
4.36941 | 0.80493 | 0.06142
3.45686 | 0.80968 | 0.05523
2.73547 | 0.81153 | 0.04915
2.16054 | 0.81479 | 0.04331
1.70952 | 0.81891 | 0.03858
1.35352 | 0.82415 | 0.0353
1.07079 | 0.83157 | 0.03525
0.84734 | 0.83783 | 0.04063
0.67072 | 0.84111 | 0.04873
0.53067 | 0.83913 | 0.05658
0.41976 | 0.83508 | 0.06072
0.33183 | 0.83398 | 0.06138
0.26261 | 0.83774 | 0.06047
0.20791 | 0.84887 | 0.06176
0.16452 | 0.86495 | 0.06809
0.13007 | 0.88585 | 0.08402
0.10309 | 0.90714 | 0.11015
0.08153 | 0.9206 | 0.14602
0.06443 | 0.92777 | 0.18126
0.05102 | 0.92442 | 0.20909
0.04042 | 0.9292 | 0.22546
0.03192 | 0.9468 | 0.23845
0.02528 | 0.97855 | 0.25183
0.01999 | 1.02482 | 0.26926