## Sheet1
20004.453 | 0.37605 | -0.01823
15829.126 | 0.38317 | -0.00467
12516.703 | 0.39023 | 0.00529
9909.4424 | 0.39672 | 0.01578
7835.48 | 0.4043 | 0.02132
6217.2461 | 0.41 | 0.02911
4905.291 | 0.4181 | 0.03322
3881.2737 | 0.42541 | 0.03629
3070.9827 | 0.43284 | 0.0406
2430.7778 | 0.4377 | 0.04215
1923.1537 | 0.44591 | 0.04499
1522.4358 | 0.45254 | 0.04757
1203.8446 | 0.45992 | 0.05017
952.86591 | 0.46858 | 0.05377
754.27557 | 0.47739 | 0.0553
596.71857 | 0.48484 | 0.05782
471.96338 | 0.49241 | 0.06112
373.20856 | 0.50106 | 0.06442
295.47278 | 0.50885 | 0.06609
233.87738 | 0.51762 | 0.07276
185.05922 | 0.52845 | 0.07638
146.35823 | 0.53945 | 0.08169
115.77804 | 0.54905 | 0.0866
91.6721 | 0.56234 | 0.09565
72.51701 | 0.57775 | 0.10349
57.36816 | 0.59493 | 0.11038
45.3629 | 0.61395 | 0.11814
35.93134 | 0.63539 | 0.12308
28.40909 | 0.66251 | 0.12691
22.48202 | 0.68769 | 0.12553
17.79613 | 0.71125 | 0.11935
14.06813 | 0.73464 | 0.11166
11.1448 | 0.75086 | 0.09946
8.81772 | 0.76693 | 0.0888
6.97545 | 0.77822 | 0.07882
5.5173 | 0.78864 | 0.06748
4.36941 | 0.79604 | 0.06033
3.45686 | 0.80006 | 0.05204
2.73547 | 0.80534 | 0.04601
2.16054 | 0.80883 | 0.04293
1.70952 | 0.81185 | 0.04042
1.35352 | 0.81556 | 0.03839
1.07079 | 0.8183 | 0.03835
0.84734 | 0.8214 | 0.03944
0.67072 | 0.82361 | 0.0417
0.53067 | 0.8268 | 0.04473
0.41976 | 0.83154 | 0.04873
0.33183 | 0.83617 | 0.05543
0.26261 | 0.84101 | 0.06327
0.20791 | 0.84738 | 0.07109
0.16452 | 0.85558 | 0.08235
0.13007 | 0.86606 | 0.09673
0.10309 | 0.8765 | 0.11493
0.08153 | 0.88512 | 0.13516
0.06443 | 0.89825 | 0.15681
0.05102 | 0.9148 | 0.17532
0.04042 | 0.93932 | 0.20054
0.03192 | 0.96437 | 0.23013
0.02528 | 0.99367 | 0.25959
0.01999 | 1.03458 | 0.28937