## Sheet1
20004.453 | 0.37647 | -0.01839
15829.126 | 0.38562 | -0.00577
12516.703 | 0.39025 | 0.00544
9909.4424 | 0.39765 | 0.01455
7835.48 | 0.40356 | 0.02093
6217.2461 | 0.41139 | 0.02802
4905.291 | 0.41701 | 0.03159
3881.2737 | 0.42408 | 0.03697
3070.9827 | 0.4326 | 0.03927
2430.7778 | 0.43918 | 0.04276
1923.1537 | 0.44689 | 0.04666
1522.4358 | 0.45332 | 0.04727
1203.8446 | 0.46034 | 0.04984
952.86591 | 0.46768 | 0.05228
754.27557 | 0.47492 | 0.05488
596.71857 | 0.48289 | 0.05821
471.96338 | 0.49276 | 0.06071
373.20856 | 0.49884 | 0.06527
295.47278 | 0.50961 | 0.06711
233.87738 | 0.51864 | 0.07329
185.05922 | 0.52651 | 0.07679
146.35823 | 0.53884 | 0.082
115.77804 | 0.54945 | 0.08633
91.6721 | 0.56243 | 0.09473
72.51701 | 0.5761 | 0.10332
57.36816 | 0.59419 | 0.10942
45.3629 | 0.61465 | 0.11808
35.93134 | 0.63645 | 0.12307
28.40909 | 0.66104 | 0.12613
22.48202 | 0.68585 | 0.12576
17.79613 | 0.71132 | 0.11915
14.06813 | 0.73307 | 0.11143
11.1448 | 0.75161 | 0.10097
8.81772 | 0.76689 | 0.0879
6.97545 | 0.7794 | 0.07779
5.5173 | 0.78819 | 0.06765
4.36941 | 0.79335 | 0.05856
3.45686 | 0.79966 | 0.05102
2.73547 | 0.80435 | 0.04631
2.16054 | 0.80877 | 0.04254
1.70952 | 0.81065 | 0.03981
1.35352 | 0.81404 | 0.03801
1.07079 | 0.81687 | 0.03853
0.84734 | 0.8207 | 0.03952
0.67072 | 0.82253 | 0.04207
0.53067 | 0.82645 | 0.04459
0.41976 | 0.83031 | 0.04886
0.33183 | 0.83489 | 0.05563
0.26261 | 0.83984 | 0.06266
0.20791 | 0.84637 | 0.07117
0.16452 | 0.85495 | 0.08198
0.13007 | 0.8651 | 0.09772
0.10309 | 0.87409 | 0.11592
0.08153 | 0.88297 | 0.13464
0.06443 | 0.89567 | 0.15452
0.05102 | 0.91517 | 0.17405
0.04042 | 0.93755 | 0.20049
0.03192 | 0.96215 | 0.22972
0.02528 | 0.99348 | 0.25741
0.01999 | 1.03728 | 0.28873