## Sheet1
20004.453 | 0.37558 | -0.01885
15829.126 | 0.38349 | -0.00486
12516.703 | 0.39119 | 0.00618
9909.4424 | 0.39687 | 0.01488
7835.48 | 0.4044 | 0.02312
6217.2461 | 0.41186 | 0.02722
4905.291 | 0.41759 | 0.03148
3881.2737 | 0.42441 | 0.03592
3070.9827 | 0.43049 | 0.03839
2430.7778 | 0.43815 | 0.04256
1923.1537 | 0.44416 | 0.04537
1522.4358 | 0.45254 | 0.04768
1203.8446 | 0.46078 | 0.05071
952.86591 | 0.46919 | 0.05226
754.27557 | 0.47503 | 0.05511
596.71857 | 0.48311 | 0.05862
471.96338 | 0.49141 | 0.05973
373.20856 | 0.50106 | 0.06356
295.47278 | 0.50826 | 0.06723
233.87738 | 0.51712 | 0.07118
185.05922 | 0.52712 | 0.07554
146.35823 | 0.53747 | 0.08216
115.77804 | 0.54946 | 0.08846
91.6721 | 0.56318 | 0.09636
72.51701 | 0.57724 | 0.10368
57.36816 | 0.59327 | 0.11018
45.3629 | 0.6148 | 0.11837
35.93134 | 0.6372 | 0.12255
28.40909 | 0.66098 | 0.12643
22.48202 | 0.68752 | 0.12511
17.79613 | 0.71086 | 0.11959
14.06813 | 0.73295 | 0.11122
11.1448 | 0.75195 | 0.10108
8.81772 | 0.76707 | 0.08841
6.97545 | 0.78037 | 0.07686
5.5173 | 0.78879 | 0.06687
4.36941 | 0.79434 | 0.05874
3.45686 | 0.79938 | 0.05317
2.73547 | 0.80422 | 0.04621
2.16054 | 0.80906 | 0.0416
1.70952 | 0.81148 | 0.04072
1.35352 | 0.81484 | 0.03809
1.07079 | 0.81805 | 0.03773
0.84734 | 0.82146 | 0.03958
0.67072 | 0.82433 | 0.04208
0.53067 | 0.8265 | 0.04478
0.41976 | 0.83079 | 0.04889
0.33183 | 0.83594 | 0.05489
0.26261 | 0.84096 | 0.06292
0.20791 | 0.84644 | 0.07191
0.16452 | 0.85416 | 0.08205
0.13007 | 0.86508 | 0.09511
0.10309 | 0.87717 | 0.11303
0.08153 | 0.88757 | 0.13491
0.06443 | 0.89938 | 0.15761
0.05102 | 0.91459 | 0.17719
0.04042 | 0.93743 | 0.20111
0.03192 | 0.96412 | 0.23089
0.02528 | 0.99302 | 0.26161
0.01999 | 1.02996 | 0.29089