## Sheet1
20004.453 | 0.39999 | -0.00317
15829.126 | 0.4099 | 0.01097
12516.703 | 0.42007 | 0.02138
9909.4424 | 0.42958 | 0.02838
7835.48 | 0.43879 | 0.03396
6217.2461 | 0.44692 | 0.03926
4905.291 | 0.45612 | 0.04342
3881.2737 | 0.46446 | 0.04499
3070.9827 | 0.47316 | 0.04981
2430.7778 | 0.48085 | 0.05239
1923.1537 | 0.4895 | 0.05447
1522.4358 | 0.49719 | 0.0557
1203.8446 | 0.50562 | 0.05876
952.86591 | 0.51486 | 0.06017
754.27557 | 0.52297 | 0.06331
596.71857 | 0.53418 | 0.06552
471.96338 | 0.54295 | 0.06808
373.20856 | 0.55292 | 0.07149
295.47278 | 0.56264 | 0.07359
233.87738 | 0.57232 | 0.07926
185.05922 | 0.58361 | 0.08334
146.35823 | 0.59282 | 0.08769
115.77804 | 0.6061 | 0.09291
91.6721 | 0.61757 | 0.09959
72.51701 | 0.6316 | 0.10848
57.36816 | 0.64517 | 0.11702
45.3629 | 0.66106 | 0.12858
35.93134 | 0.67952 | 0.13937
28.40909 | 0.69829 | 0.15501
22.48202 | 0.72497 | 0.17062
17.79613 | 0.75402 | 0.18337
14.06813 | 0.78968 | 0.19656
11.1448 | 0.82864 | 0.2075
8.81772 | 0.87018 | 0.20773
6.97545 | 0.90937 | 0.20509
5.5173 | 0.95142 | 0.19269
4.36941 | 0.98361 | 0.1786
3.45686 | 1.01369 | 0.15898
2.73547 | 1.03746 | 0.14267
2.16054 | 1.05427 | 0.12547
1.70952 | 1.06797 | 0.11124
1.35352 | 1.0786 | 0.09799
1.07079 | 1.08782 | 0.08934
0.84734 | 1.09449 | 0.08257
0.67072 | 1.10042 | 0.07854
0.53067 | 1.1065 | 0.07621
0.41976 | 1.11334 | 0.07766
0.33183 | 1.11933 | 0.08248
0.26261 | 1.12536 | 0.08871
0.20791 | 1.13255 | 0.09626
0.16452 | 1.14394 | 0.10673
0.13007 | 1.15655 | 0.12219
0.10309 | 1.16819 | 0.14202
0.08153 | 1.18179 | 0.16276
0.06443 | 1.20179 | 0.18534
0.05102 | 1.23026 | 0.21136
0.04042 | 1.26151 | 0.247
0.03192 | 1.29113 | 0.28655
0.02528 | 1.32355 | 0.32107
0.01999 | 1.37098 | 0.34991