## Sheet1
20004.453 | 0.40025 | -0.00336
15829.126 | 0.40994 | 0.00921
12516.703 | 0.42 | 0.02017
9909.4424 | 0.42901 | 0.02929
7835.48 | 0.43859 | 0.03541
6217.2461 | 0.44657 | 0.03928
4905.291 | 0.4564 | 0.04444
3881.2737 | 0.4646 | 0.04663
3070.9827 | 0.47232 | 0.05005
2430.7778 | 0.47918 | 0.05169
1923.1537 | 0.48922 | 0.054
1522.4358 | 0.49692 | 0.05613
1203.8446 | 0.50566 | 0.05873
952.86591 | 0.5132 | 0.06106
754.27557 | 0.5247 | 0.06337
596.71857 | 0.53284 | 0.06691
471.96338 | 0.54311 | 0.06818
373.20856 | 0.55301 | 0.07106
295.47278 | 0.562 | 0.07305
233.87738 | 0.57195 | 0.07921
185.05922 | 0.58404 | 0.08267
146.35823 | 0.59556 | 0.08848
115.77804 | 0.6055 | 0.09261
91.6721 | 0.61899 | 0.09921
72.51701 | 0.63153 | 0.10834
57.36816 | 0.64588 | 0.11652
45.3629 | 0.66086 | 0.12731
35.93134 | 0.67846 | 0.13959
28.40909 | 0.69949 | 0.15442
22.48202 | 0.7239 | 0.17126
17.79613 | 0.75345 | 0.18461
14.06813 | 0.78866 | 0.19852
11.1448 | 0.82572 | 0.20505
8.81772 | 0.86905 | 0.20819
6.97545 | 0.91335 | 0.20176
5.5173 | 0.94745 | 0.1933
4.36941 | 0.98495 | 0.1766
3.45686 | 1.01199 | 0.16144
2.73547 | 1.03664 | 0.14218
2.16054 | 1.05502 | 0.12449
1.70952 | 1.06883 | 0.11116
1.35352 | 1.07923 | 0.09904
1.07079 | 1.08769 | 0.08872
0.84734 | 1.09469 | 0.08214
0.67072 | 1.10135 | 0.07777
0.53067 | 1.10775 | 0.07747
0.41976 | 1.11279 | 0.07822
0.33183 | 1.11901 | 0.08088
0.26261 | 1.12744 | 0.08706
0.20791 | 1.13607 | 0.09792
0.16452 | 1.14386 | 0.111
0.13007 | 1.15281 | 0.12486
0.10309 | 1.16735 | 0.13932
0.08153 | 1.18641 | 0.15996
0.06443 | 1.20692 | 0.18691
0.05102 | 1.22623 | 0.21639
0.04042 | 1.25232 | 0.24303
0.03192 | 1.29103 | 0.27445
0.02528 | 1.33683 | 0.3173
0.01999 | 1.38033 | 0.36613