## Sheet1
20004.453 | 0.39931 | -0.00222
15829.126 | 0.41063 | 0.00988
12516.703 | 0.42028 | 0.02025
9909.4424 | 0.42887 | 0.02884
7835.48 | 0.43862 | 0.03427
6217.2461 | 0.44779 | 0.04007
4905.291 | 0.45461 | 0.0425
3881.2737 | 0.46407 | 0.04705
3070.9827 | 0.47306 | 0.04875
2430.7778 | 0.47976 | 0.05095
1923.1537 | 0.48798 | 0.05411
1522.4358 | 0.49605 | 0.05367
1203.8446 | 0.50632 | 0.059
952.86591 | 0.51528 | 0.06001
754.27557 | 0.52328 | 0.06312
596.71857 | 0.53275 | 0.06508
471.96338 | 0.54163 | 0.06905
373.20856 | 0.5521 | 0.0712
295.47278 | 0.56279 | 0.07541
233.87738 | 0.57145 | 0.07705
185.05922 | 0.58316 | 0.0834
146.35823 | 0.59409 | 0.08797
115.77804 | 0.60658 | 0.09247
91.6721 | 0.61957 | 0.09932
72.51701 | 0.62953 | 0.10769
57.36816 | 0.64575 | 0.11673
45.3629 | 0.66171 | 0.12646
35.93134 | 0.67927 | 0.14013
28.40909 | 0.6995 | 0.15388
22.48202 | 0.72295 | 0.16868
17.79613 | 0.75343 | 0.18463
14.06813 | 0.78716 | 0.1962
11.1448 | 0.82556 | 0.2046
8.81772 | 0.86702 | 0.20778
6.97545 | 0.91207 | 0.20109
5.5173 | 0.94582 | 0.19149
4.36941 | 0.98524 | 0.17684
3.45686 | 1.00975 | 0.16047
2.73547 | 1.0342 | 0.14124
2.16054 | 1.05252 | 0.12417
1.70952 | 1.06736 | 0.10981
1.35352 | 1.07806 | 0.09866
1.07079 | 1.08588 | 0.08807
0.84734 | 1.09335 | 0.08122
0.67072 | 1.10043 | 0.07761
0.53067 | 1.10527 | 0.07683
0.41976 | 1.11095 | 0.07789
0.33183 | 1.11755 | 0.08059
0.26261 | 1.12553 | 0.0873
0.20791 | 1.13429 | 0.09795
0.16452 | 1.14152 | 0.11092
0.13007 | 1.1508 | 0.12436
0.10309 | 1.16497 | 0.13938
0.08153 | 1.18389 | 0.16044
0.06443 | 1.20464 | 0.1871
0.05102 | 1.22303 | 0.21601
0.04042 | 1.24986 | 0.24292
0.03192 | 1.28895 | 0.27461
0.02528 | 1.33342 | 0.31779
0.01999 | 1.37698 | 0.36599